## data
row_id | ref_short | paper_title_full | pollutant_name_std | initial_conc_mM | pH_std | pH_minus_pKa1_model | temperature_C | molecular_weight_g_mol | logKow | charge_number_z_eff | ionic_strength_mM_std | electrodrive_primary_value | Jv_cm_s_py | superficial_velocity_m_s_py | interstitial_velocity_m_s_py | tau_conv_s_py | strict_hydraulic_residence_time_aux_s_py | D0_m2_s_py | D_eff_m2_s_py | a_s_m2_m3_py | Pe_through_py | diffusion_time_thickness_s_py | diffusion_to_main_time_ratio_py | convection_to_main_time_ratio_py | desc_halogen_count | desc_tpsa | desc_hba | desc_hbd | desc_ring_count | desc_aromatic_ring_count | desc_hetero_atom_count | desc_heavy_atom_count | desc_rotatable_bond_count | desc_molmr | operation_time_s_model | contact_time_s_model | main_time_for_blackbox_s | time_scale_ratio_operation_to_contact | log_time_scale_ratio_operation_to_contact | operation_time_missing_flag | contact_time_missing_flag | has_both_operation_and_contact_time_flag | time_scale_mismatch_flag | diffusion_coefficient_cm2_s | flow_rate_mL_min_model | flux_LMH_model | effective_area_cm2 | reactor_liquid_volume_mL | thickness_mm | porosity_percent | pore_size_um | electrode_gap_mm | electrolyte_conc_mM | electrodrive_primary_type | charge_state_class_std | supporting_cation_model | supporting_anion_model | reaction_family_model | electrode_role_std | material_platform_class | active_catalyst_family | reactor_geometry_class | time_basis_class_model | ln_kapp_HRT | removal_pct_py
1 | Shi_2019_PFOS_REM | Degradation of Perfluorooctanesulfonate by Reactive Electrochemical Membrane Composed of Magnéli Phase Titanium Suboxide | PFOS | 0.002 | 7 | 10.3 | 25 | 499.12 | 4.86 | -1 | 300 | 4 | 0.001316667 | 1.316667e-05 | 7.61079e-05 | 52.55696 | 303.6 | 4.7e-10 | 3.381949e-11 | 4771153.8 | 9001.662 | 473100 | 98.5625 | 0.01094937 | 17 | 57.2 | 3 | 0 | 0 | 0 | 21 | 29 | 7 | 50.38 | 4800 | 303.6 | 4800 | 15.81028 | 1.198939 | 0 | 0 | 1 | 0 | 4.7e-06 | 4.96 | 47.4 | 62.8 | 31.4 | 4 | 17.3 | 1.04 | 7.5 | 100 | current_density | anionic | Na+ | SO4^2- | anodic_oxidation | anode | Ti4O7_REM | Ni_or_NiOx | tubular_REM | both_operation_and_contact | -4.310953 | 98.3
2 | Guo_2016_UF_Magneli_REM | Development and Characterization of Ultrafiltration TiO2 Magnéli Phase Reactive Electrochemical Membranes | perchlorate | 9 | 4.13 | 14.13 | 21 | 99.45 | -4.76 | -1 | 9 | 26.94 | 0.003027778 | 3.027778e-05 | 9.959795e-05 | 25.10092 | 25.1 | 1.7e-09 | 2.849439e-10 | 1396655.5 | 873.8384 | 21934.15 | 873.8703 | 1.000037 | 1 | 92.24 | 4 | 0 | 0 | 0 | 5 | 5 | 0 | 0 |  | 25.1 | 25.1 |  |  | 1 | 0 | 0 | 0 | 1.7e-05 | 2.85 | 109 | 15.7 | 1.19225 | 2.5 | 30.4 | 2.99 | 1.7 | 9 | current_density | anionic | Na+ | ClO4- | mixed_or_other | cathode | Ti4O7_REM | Ni_or_NiOx | tubular_REM | contact_time_only | -2.901134 | 74.83
3 | Guo_2016_UF_Magneli_REM | Development and Characterization of Ultrafiltration TiO2 Magnéli Phase Reactive Electrochemical Membranes | perchlorate | 9 | 3.88 | 13.88 | 21 | 99.45 | -4.76 | -1 | 9 | 40.89 | 0.003027778 | 3.027778e-05 | 9.959795e-05 | 25.10092 | 25.1 | 1.7e-09 | 2.849439e-10 | 1396655.5 | 873.8384 | 21934.15 | 873.8703 | 1.000037 | 1 | 92.24 | 4 | 0 | 0 | 0 | 5 | 5 | 0 | 0 |  | 25.1 | 25.1 |  |  | 1 | 0 | 0 | 0 | 1.7e-05 | 2.85 | 109 | 15.7 | 1.19225 | 2.5 | 30.4 | 2.99 | 1.7 | 9 | current_density | anionic | Na+ | ClO4- | mixed_or_other | cathode | Ti4O7_REM | Ni_or_NiOx | tubular_REM | contact_time_only | -2.118958 | 95.1
24 | Pan_2025_JEM_MCM30 | MnOOH/carbon-based reactive electrochemical membrane for aqueous organic pollutants decontamination | rhodamine B | 0.1043798 | 7 | 3.3 | 25 | 479.02 | 1.95 | 1 | 300 | 2 | 0.002526278 | 2.526278e-05 | 4.952515e-05 | 34.326 | 27.379 | 4e-10 | 1.45728e-10 | 1814444.4 | 577.7391 | 19831.47 | 1.836247 | 0.003178333 | 1 | 56.69 | 3 | 1 | 4 | 2 | 6 | 34 | 7 | 135.14 | 10800 | 27.379 | 10800 | 394.4629 | 2.596006 | 0 | 0 | 1 | 1 | 4e-06 | 2 | 90.946 | 13.195 | 250 | 1.7 | 51.01 | 1.62 | 2 | 100 | cell_voltage | cationic | Na+ | SO4^2- | anodic_oxidation | anode | carbon | Ni_or_NiOx | tubular_REM | both_operation_and_contact | -1.945722 | 98
29 | Chen 2025 SPT BDD-REM/PMS | High-efficient and low-energy flow through boron-doped diamond reactive electrochemical membrane electro-activating peroxymonosulfate for pollutant degradation: wide applicability and long-term stability | methylene blue | 0.03126358 | 7 | 3.86 | 25 | 319.86 | 2.2 | 1 | 300 | 12.5 | 0.1666667 | 0.001666667 | 0.004569966 | 0.08884092 | 0.0888 | 5e-10 | 1.101219e-10 | 227706.1 | 16848.66 | 1496.85 | 2.494751 | 0.0001480682 | 1 | 19.14 | 3 | 0 | 3 | 1 | 5 | 21 | 1 | 87.69 | 600 | 0.0888 | 600 | 6756.757 | 3.829738 | 0 | 0 | 1 | 1 | 5e-06 | 40 | 6000 | 4 | 100 | 0.406 | 36.47 | 16.74 | 6 | 100 | current_density | cationic | Na+ | SO4^2- | mixed_or_other | anode | PbO2_or_BDD | BDD_or_PbO2 | flat_sheet_REM | both_operation_and_contact | 4.641695 | 100
30 | Chen 2025 SPT BDD-REM/PMS | High-efficient and low-energy flow through boron-doped diamond reactive electrochemical membrane electro-activating peroxymonosulfate for pollutant degradation: wide applicability and long-term stability | methylene blue | 0.03126358 | 7 | 3.86 | 25 | 319.86 | 2.2 | 1 | 300 | 12.5 | 0.1666667 | 0.001666667 | 0.004569966 | 0.08884092 | 0.0888 | 5e-10 | 1.101219e-10 | 227706.1 | 16848.66 | 1496.85 | 2.494751 | 0.0001480682 | 1 | 19.14 | 3 | 0 | 3 | 1 | 5 | 21 | 1 | 87.69 | 600 | 0.0888 | 600 | 6756.757 | 3.829738 | 0 | 0 | 1 | 1 | 5e-06 | 40 | 6000 | 4 | 100 | 0.406 | 36.47 | 16.74 | 6 | 100 | current_density | cationic | Na+ | SO4^2- | mixed_or_other | anode | PbO2_or_BDD | BDD_or_PbO2 | flat_sheet_REM | both_operation_and_contact | 3.518557 | 95
31 | Chen 2025 SPT BDD-REM/PMS | High-efficient and low-energy flow through boron-doped diamond reactive electrochemical membrane electro-activating peroxymonosulfate for pollutant degradation: wide applicability and long-term stability | methylene blue | 0.03126358 | 7 | 3.86 | 25 | 319.86 | 2.2 | 1 | 300 | 12.5 | 0.1666667 | 0.001666667 | 0.004569966 | 0.08884092 | 0.0888 | 5e-10 | 1.101219e-10 | 227706.1 | 16848.66 | 1496.85 | 2.494751 | 0.0001480682 | 1 | 19.14 | 3 | 0 | 3 | 1 | 5 | 21 | 1 | 87.69 | 600 | 0.0888 | 600 | 6756.757 | 3.829738 | 0 | 0 | 1 | 1 | 5e-06 | 40 | 6000 | 4 | 100 | 0.406 | 36.47 | 16.74 | 6 | 100 | current_density | cationic | Na+ | SO4^2- | mixed_or_other | anode | PbO2_or_BDD | BDD_or_PbO2 | flat_sheet_REM | both_operation_and_contact | 3.518557 | 95
33 | Xu2026_Ti4O7GaCM_MB | Optimized preparation of Ti4O7/Ga composite-coated conductive ceramic membranes for electrochemical treatment of dyeing wastewater: Performance and degradation mechanisms | methylene blue | 0.1250547 | 7 | 3.86 | 25 | 319.86 | 2.2 | 1 | 300 | 20 | 0.001333333 | 1.333333e-05 | 3.422285e-05 | 4.807812 | 4.808 | 5e-10 | 1.215917e-10 | 73247607.3 | 46.31011 | 222.6503 | 0.03092365 | 0.0006677516 | 1 | 19.14 | 3 | 0 | 3 | 1 | 5 | 21 | 1 | 87.69 | 7200 | 4.808 | 7200 | 1497.504 | 3.175368 | 0 | 0 | 1 | 1 | 5e-06 | 0.98 | 48 | 12.25 | 117.6 | 0.164537 | 38.96033 | 0.05 | 10 | 100 | current_density | cationic | Na+ | SO4^2- | anodic_oxidation | anode | Ti4O7_REM | Pt_or_Au | flat_sheet_REM | both_operation_and_contact | -0.04310157 | 99
37 | Dong_2026_ACP_FT165 | Study on a novel flow-through electrochemical reactor based on particles confinement and electrochemical enhancement | rhodamine B | 0.2087596 | 7 | 3.3 | 25 | 479.02 | 1.95 | 1 | 600 | 15 | 0.0663144 | 0.000663144 | 0.0009473486 | 2.856322 | 233.734 | 4e-10 | 2.342648e-10 | 18000 | 10942.58 | 31255.54 | 8.682095 | 0.0007934229 | 1 | 56.69 | 3 | 1 | 4 | 2 | 6 | 34 | 7 | 135.14 | 3600 | 233.734 | 3600 | 15.40212 | 1.187581 | 0 | 0 | 1 | 0 | 4e-06 | 50 | 2387.318564 | 12.5664 | 500 | 2.705933 | 70 | 100 | 2.705933 | 200 | cell_voltage | cationic | Na+ | SO4^2- | anodic_oxidation | anode | other | no_explicit_catalyst | other | both_operation_and_contact | -7.425581 | 13
38 | Dong_2026_ACP_FT166 | Study on a novel flow-through electrochemical reactor based on particles confinement and electrochemical enhancement | rhodamine B | 0.2087596 | 7 | 3.3 | 25 | 479.02 | 1.95 | 1 | 600 | 15 | 0.0663144 | 0.000663144 | 0.0009473486 | 2.856322 | 233.734 | 4e-10 | 2.342648e-10 | 18000 | 10942.58 | 31255.54 | 8.682095 | 0.0007934229 | 1 | 56.69 | 3 | 1 | 4 | 2 | 6 | 34 | 7 | 135.14 | 3600 | 233.734 | 3600 | 15.40212 | 1.187581 | 0 | 0 | 1 | 0 | 4e-06 | 50 | 2387.318564 | 12.5664 | 500 | 2.705933 | 70 | 100 | 2.705933 | 200 | cell_voltage | cationic | Na+ | SO4^2- | anodic_oxidation | anode+particle_microelectrodes | carbon | carbon | packed_bed_or_column | both_operation_and_contact | -4.102679 | 97.9
39 | Dong_2026_ACP_FT167 | Study on a novel flow-through electrochemical reactor based on particles confinement and electrochemical enhancement | rhodamine B | 0.4175191 | 7 | 3.3 | 25 | 479.02 | 1.95 | 1 | 600 | 15 | 0.0663144 | 0.000663144 | 0.0009473486 | 2.855791 | 233.734 | 4e-10 | 2.342648e-10 | 18000 | 10940.55 | 31243.92 | 8.678867 | 0.0007932753 | 1 | 56.69 | 3 | 1 | 4 | 2 | 6 | 34 | 7 | 135.14 | 3600 | 233.734 | 3600 | 15.40212 | 1.187581 | 0 | 0 | 1 | 0 | 4e-06 | 50 | 2387.318564 | 12.5664 | 500 | 2.70543 | 70 | 100 | 2.70543 | 200 | cell_voltage | cationic | Na+ | SO4^2- | anodic_oxidation | anode+particle_microelectrodes | carbon | carbon | packed_bed_or_column | both_operation_and_contact | -4.45425 | 93.4
40 | Dong_2026_ACP_FT168 | Study on a novel flow-through electrochemical reactor based on particles confinement and electrochemical enhancement | rhodamine B | 0.6262787 | 7 | 3.3 | 25 | 479.02 | 1.95 | 1 | 600 | 15 | 0.0663144 | 0.000663144 | 0.0009473486 | 2.855791 | 233.734 | 4e-10 | 2.342648e-10 | 18000 | 10940.55 | 31243.92 | 8.678867 | 0.0007932753 | 1 | 56.69 | 3 | 1 | 4 | 2 | 6 | 34 | 7 | 135.14 | 3600 | 233.734 | 3600 | 15.40212 | 1.187581 | 0 | 0 | 1 | 0 | 4e-06 | 50 | 2387.318564 | 12.5664 | 500 | 2.70543 | 70 | 100 | 2.70543 | 200 | cell_voltage | cationic | Na+ | SO4^2- | anodic_oxidation | anode+particle_microelectrodes | carbon | carbon | packed_bed_or_column | both_operation_and_contact | -4.598119 | 90.5
41 | Liang2025_GenX_NGS_CeO2_Ti4O7 | Durable Ti4O7 Heterojunction Composite Membrane Encapsulating N-Doped Graphene Nanosheets for Efficient Electro-Oxidation of GenX and Other PFAS in Fluorochemical Wastewater | GenX | 0.002 | 7 | 3.18 | 25 | 329.04 | 4.3 | -1 | 60 | 20 | 0.01111111 | 0.0001111111 | 0.0002217787 | 9.018 | 9.018 | 5e-10 | 1.773073e-10 | 6653333.3 | 2501.631 | 22559.7 | 1253.317 | 0.501 | 11 | 49.36 | 3 | 0 | 0 | 0 | 14 | 20 | 4 | 31.94 | 18 | 9.018 | 18 | 1.996008 | 0.3001623 | 0 | 0 | 1 | 0 | 5e-06 | 4.71 | 400 | 7.065 | 1.413 | 2 | 50.1 | 0.45 | 5 | 20 | current_density | anionic | Na+ | SO4^2- | anodic_oxidation | anode | Ti4O7_REM | carbon | disk_REM | both_operation_and_contact | -1.627138 | 83
43 | Zhang_2023_NiP_ECMR | Electrically Conductive Ni-P Nanoporous Membrane Reactors for Electrochemical Reductive Dechlorination of Organic Pollutants | 2-chlorophenol | 0.08 | 7 | -1.48 | 25 | 128.56 | 2.16 | 0 | 150 | 0.2 | 0.001857749 | 1.857749e-05 | 2.476999e-05 | 5.046429 | 27.883 | 1e-09 | 6.495191e-10 | 50000000 | 4.766987 | 24.05626 | 0.004454863 | 0.0009345238 | 1 | 20.23 | 1 | 1 | 1 | 1 | 2 | 8 | 0 | 33.12 | 5400 | 27.883 | 5400 | 193.6664 | 2.287054 | 0 | 0 | 1 | 1 | 1e-05 | 0.35 | 66.878981 | 3.14 | 0.162651 | 0.125 | 75 | 0.03 | 5 | 50 | current_density | neutral | Na+ | SO4^2- | electrocatalytic_hydrodechlorination | cathode | polymer_membrane | Ni_or_NiOx | disk_REM | both_operation_and_contact | -4.621051 | 24
44 | Zhang_2023_NiP_ECMR | Electrically Conductive Ni-P Nanoporous Membrane Reactors for Electrochemical Reductive Dechlorination of Organic Pollutants | 2-chlorophenol | 0.08 | 7 | -1.48 | 25 | 128.56 | 2.16 | 0 | 150 | 0.2 | 0.001857749 | 1.857749e-05 | 2.476999e-05 | 5.046429 | 27.883 | 1e-09 | 6.495191e-10 | 50000000 | 4.766987 | 24.05626 | 0.004454863 | 0.0009345238 | 1 | 20.23 | 1 | 1 | 1 | 1 | 2 | 8 | 0 | 33.12 | 5400 | 27.883 | 5400 | 193.6664 | 2.287054 | 0 | 0 | 1 | 1 | 1e-05 | 0.35 | 66.878981 | 3.14 | 0.162651 | 0.125 | 75 | 0.03 | 5 | 50 | current_density | neutral | Na+ | SO4^2- | electrocatalytic_hydrodechlorination | cathode | polymer_membrane | Ni_or_NiOx | disk_REM | both_operation_and_contact | -4.072847 | 37.8
45 | Zhang_2023_NiP_ECMR | Electrically Conductive Ni-P Nanoporous Membrane Reactors for Electrochemical Reductive Dechlorination of Organic Pollutants | 2-chlorophenol | 0.08 | 7 | -1.48 | 25 | 128.56 | 2.16 | 0 | 150 | 0.2 | 0.001857749 | 1.857749e-05 | 2.476999e-05 | 5.046429 | 27.883 | 1e-09 | 6.495191e-10 | 50000000 | 4.766987 | 24.05626 | 0.004454863 | 0.0009345238 | 1 | 20.23 | 1 | 1 | 1 | 1 | 2 | 8 | 0 | 33.12 | 5400 | 27.883 | 5400 | 193.6664 | 2.287054 | 0 | 0 | 1 | 1 | 1e-05 | 0.35 | 66.878981 | 3.14 | 0.162651 | 0.125 | 75 | 0.03 | 5 | 50 | current_density | neutral | Na+ | SO4^2- | electrocatalytic_hydrodechlorination | cathode | polymer_membrane | Ni_or_NiOx | disk_REM | both_operation_and_contact | -3.913441 | 42.7
46 | Zhang_2023_NiP_ECMR | Electrically Conductive Ni-P Nanoporous Membrane Reactors for Electrochemical Reductive Dechlorination of Organic Pollutants | 2-chlorophenol | 0.08 | 7 | -1.48 | 25 | 128.56 | 2.16 | 0 | 150 | 0.2 | 0.001857749 | 1.857749e-05 | 2.476999e-05 | 5.046429 | 27.883 | 1e-09 | 6.495191e-10 | 50000000 | 4.766987 | 24.05626 | 0.004454863 | 0.0009345238 | 1 | 20.23 | 1 | 1 | 1 | 1 | 2 | 8 | 0 | 33.12 | 5400 | 27.883 | 5400 | 193.6664 | 2.287054 | 0 | 0 | 1 | 1 | 1e-05 | 0.35 | 66.878981 | 3.14 | 0.162651 | 0.125 | 75 | 0.03 | 5 | 50 | current_density | neutral | Na+ | SO4^2- | electrocatalytic_hydrodechlorination | cathode | polymer_membrane | Ni_or_NiOx | disk_REM | both_operation_and_contact | -4.016123 | 39.5
47 | Zhang_2023_NiP_ECMR | Electrically Conductive Ni-P Nanoporous Membrane Reactors for Electrochemical Reductive Dechlorination of Organic Pollutants | 2-chlorophenol | 0.08 | 7 | -1.48 | 25 | 128.56 | 2.16 | 0 | 150 | 0.2 | 0.001857749 | 1.857749e-05 | 2.476999e-05 | 5.046429 | 27.883 | 1e-09 | 6.495191e-10 | 50000000 | 4.766987 | 24.05626 | 0.004454863 | 0.0009345238 | 1 | 20.23 | 1 | 1 | 1 | 1 | 2 | 8 | 0 | 33.12 | 5400 | 27.883 | 5400 | 193.6664 | 2.287054 | 0 | 0 | 1 | 1 | 1e-05 | 0.35 | 66.878981 | 3.14 | 0.162651 | 0.125 | 75 | 0.03 | 5 | 50 | current_density | neutral | Na+ | SO4^2- | electrocatalytic_hydrodechlorination | cathode | polymer_membrane | Ni_or_NiOx | disk_REM | both_operation_and_contact | -4.323309 | 30.9
48 | Gao_2024_CoPc_rGO_TCE | Effective electrochemical trichloroethylene removal from water enabled by selective molecular catalysis | trichloroethylene | 1 | 7 | 0 | 25 | 131.39 | 2.61 | 0 | 60 | 0.1 | 0.0002638889 | 2.638889e-06 | 3.769841e-06 | 39.78947 | 39.789474 | 8.16e-10 | 4.779002e-10 | 4000000 | 1.183252 | 47.08096 | 0.001307804 | 0.001105263 | 3 | 0 | 0 | 0 | 0 | 0 | 3 | 5 | 0 | 25.64 | 36000 | 39.789474 | 36000 | 904.7619 | 2.956534 | 0 | 0 | 1 | 1 | 8.16e-06 | 0.07772169325 | 9.5 | 4.908738521 | 0.05154175447 | 0.15 | 70 | 0.45 | 2 | 20 | current_density | neutral | Na+ | SO4^2- | mixed_or_other | cathode | Cu_based | Co_single_atom_or_CoPc | flat_sheet_REM | both_operation_and_contact | -3.144307 | 82
49 | Gao_2024_CoPc_rGO_TCE | Effective electrochemical trichloroethylene removal from water enabled by selective molecular catalysis | trichloroethylene | 1 | 7 | 0 | 25 | 131.39 | 2.61 | 0 | 60 | 0.3 | 0.0002638889 | 2.638889e-06 | 3.769841e-06 | 39.78947 | 39.789474 | 8.16e-10 | 4.779002e-10 | 4000000 | 1.183252 | 47.08096 | 0.001307804 | 0.001105263 | 3 | 0 | 0 | 0 | 0 | 0 | 3 | 5 | 0 | 25.64 | 36000 | 39.789474 | 36000 | 904.7619 | 2.956534 | 0 | 0 | 1 | 1 | 8.16e-06 | 0.07772169325 | 9.5 | 4.908738521 | 0.05154175447 | 0.15 | 70 | 0.45 | 2 | 20 | current_density | neutral | Na+ | SO4^2- | mixed_or_other | cathode | Cu_based | Co_single_atom_or_CoPc | flat_sheet_REM | both_operation_and_contact | -2.932062 | 88
50 | Gao_2024_CoPc_rGO_TCE | Effective electrochemical trichloroethylene removal from water enabled by selective molecular catalysis | trichloroethylene | 1 | 7 | 0 | 25 | 131.39 | 2.61 | 0 | 60 | 1 | 0.0002638889 | 2.638889e-06 | 3.769841e-06 | 39.78947 | 39.789474 | 8.16e-10 | 4.779002e-10 | 4000000 | 1.183252 | 47.08096 | 0.001307804 | 0.001105263 | 3 | 0 | 0 | 0 | 0 | 0 | 3 | 5 | 0 | 25.64 | 36000 | 39.789474 | 36000 | 904.7619 | 2.956534 | 0 | 0 | 1 | 1 | 8.16e-06 | 0.07772169325 | 9.5 | 4.908738521 | 0.05154175447 | 0.15 | 70 | 0.45 | 2 | 20 | current_density | neutral | Na+ | SO4^2- | mixed_or_other | cathode | Cu_based | Co_single_atom_or_CoPc | flat_sheet_REM | both_operation_and_contact | -2.705555 | 93
51 | Gao_2024_CoPc_rGO_TCE | Effective electrochemical trichloroethylene removal from water enabled by selective molecular catalysis | trichloroethylene | 1 | 7 | 0 | 25 | 131.39 | 2.61 | 0 | 60 | 1.5 | 0.0002638889 | 2.638889e-06 | 3.769841e-06 | 39.78947 | 39.789474 | 8.16e-10 | 4.779002e-10 | 4000000 | 1.183252 | 47.08096 | 0.001307804 | 0.001105263 | 3 | 0 | 0 | 0 | 0 | 0 | 3 | 5 | 0 | 25.64 | 36000 | 39.789474 | 36000 | 904.7619 | 2.956534 | 0 | 0 | 1 | 1 | 8.16e-06 | 0.07772169325 | 9.5 | 4.908738521 | 0.05154175447 | 0.15 | 70 | 0.45 | 2 | 20 | current_density | neutral | Na+ | SO4^2- | mixed_or_other | cathode | Cu_based | Co_single_atom_or_CoPc | flat_sheet_REM | both_operation_and_contact | -2.649205 | 94
52 | Gao_2024_CoPc_rGO_TCE | Effective electrochemical trichloroethylene removal from water enabled by selective molecular catalysis | trichloroethylene | 1 | 7 | 0 | 25 | 131.39 | 2.61 | 0 | 60 | 2 | 0.0002638889 | 2.638889e-06 | 3.769841e-06 | 39.78947 | 39.789474 | 8.16e-10 | 4.779002e-10 | 4000000 | 1.183252 | 47.08096 | 0.001307804 | 0.001105263 | 3 | 0 | 0 | 0 | 0 | 0 | 3 | 5 | 0 | 25.64 | 36000 | 39.789474 | 36000 | 904.7619 | 2.956534 | 0 | 0 | 1 | 1 | 8.16e-06 | 0.07772169325 | 9.5 | 4.908738521 | 0.05154175447 | 0.15 | 70 | 0.45 | 2 | 20 | current_density | neutral | Na+ | SO4^2- | mixed_or_other | cathode | Cu_based | Co_single_atom_or_CoPc | flat_sheet_REM | both_operation_and_contact | -2.586414 | 95
53 | Gao_2024_CoPc_rGO_TCE | Effective electrochemical trichloroethylene removal from water enabled by selective molecular catalysis | trichloroethylene | 1 | 7 | 0 | 25 | 131.39 | 2.61 | 0 | 60 | 2.5 | 0.0002638889 | 2.638889e-06 | 3.769841e-06 | 39.78947 | 39.789474 | 8.16e-10 | 4.779002e-10 | 4000000 | 1.183252 | 47.08096 | 0.001307804 | 0.001105263 | 3 | 0 | 0 | 0 | 0 | 0 | 3 | 5 | 0 | 25.64 | 36000 | 39.789474 | 36000 | 904.7619 | 2.956534 | 0 | 0 | 1 | 1 | 8.16e-06 | 0.07772169325 | 9.5 | 4.908738521 | 0.05154175447 | 0.15 | 70 | 0.45 | 2 | 20 | current_density | neutral | Na+ | SO4^2- | mixed_or_other | cathode | Cu_based | Co_single_atom_or_CoPc | flat_sheet_REM | both_operation_and_contact | -2.51457 | 96
54 | Gao_2024_CoPc_rGO_TCE | Effective electrochemical trichloroethylene removal from water enabled by selective molecular catalysis | trichloroethylene | 1 | 7 | 0 | 25 | 131.39 | 2.61 | 0 | 60 | 2 | 0.0002638889 | 2.638889e-06 | 3.769841e-06 | 39.78947 | 39.789474 | 8.16e-10 | 4.779002e-10 | 4000000 | 1.183252 | 47.08096 | 0.001307804 | 0.001105263 | 3 | 0 | 0 | 0 | 0 | 0 | 3 | 5 | 0 | 25.64 | 36000 | 39.789474 | 36000 | 904.7619 | 2.956534 | 0 | 0 | 1 | 1 | 8.16e-06 | 0.07772169325 | 9.5 | 4.908738521 | 0.05154175447 | 0.15 | 70 | 0.45 | 2 | 20 | current_density | neutral | Na+ | SO4^2- | mixed_or_other | cathode | Cu_based | Co_single_atom_or_CoPc | flat_sheet_REM | both_operation_and_contact | -2.586414 | 95
56 | Li_2024_filtered_PdTi | Improvement of the conventional flat plate electrode: Application of filtered Pd@Ti electrode in the removal of toxic chlorinated PPCPs | diclofenac | 0.0675 | 7.31 | 3.16 | 40 | 296.15 | 4.26 | -1 | 150 | 0.223 | 0.001134722 | 1.134722e-05 | 1.421958e-05 | 210.9767 | 210.982444 | 6.75e-10 | 4.811806e-10 | 2424000 | 88.6543 | 18704 | 2.226666 | 0.02511628 | 2 | 49.33 | 2 | 2 | 2 | 2 | 5 | 19 | 4 | 77.53 | 8400 | 210.982444 | 8400 | 39.81374 | 1.600033 | 0 | 0 | 1 | 0 | 6.75e-06 | 3.208 | 40.85 | 47.12 | 50 | 3 | 79.8 | 0.5 | 5 | 50 | current_density | anionic | Na+ | SO4^2- | mixed_or_other | cathode | Pd_based | Pd | tubular_REM | both_operation_and_contact | -3.647615 | 99.59
57 | Li_2024_filtered_PdTi | Improvement of the conventional flat plate electrode: Application of filtered Pd@Ti electrode in the removal of toxic chlorinated PPCPs | diclofenac | 0.0675 | 7.31 | 3.16 | 40 | 296.15 | 4.26 | -1 | 150 | 0.223 | 0.001702222 | 1.702222e-05 | 2.133111e-05 | 140.6397 | 140.625739 | 6.75e-10 | 4.811806e-10 | 2424000 | 132.9923 | 18704 | 2.226666 | 0.01674282 | 2 | 49.33 | 2 | 2 | 2 | 2 | 5 | 19 | 4 | 77.53 | 8400 | 140.625739 | 8400 | 59.73302 | 1.776214 | 0 | 0 | 1 | 0 | 6.75e-06 | 4.813 | 61.28 | 47.12 | 50 | 3 | 79.8 | 0.5 | 5 | 50 | current_density | anionic | Na+ | SO4^2- | mixed_or_other | cathode | Pd_based | Pd | tubular_REM | both_operation_and_contact | -3.459318 | 98.8
58 | Li_2024_filtered_PdTi | Improvement of the conventional flat plate electrode: Application of filtered Pd@Ti electrode in the removal of toxic chlorinated PPCPs | diclofenac | 0.0675 | 7.31 | 3.16 | 40 | 296.15 | 4.26 | -1 | 150 | 0.223 | 0.002836944 | 2.836944e-05 | 3.555068e-05 | 84.38657 | 84.382456 | 6.75e-10 | 4.811806e-10 | 2424000 | 221.6466 | 18704 | 2.226666 | 0.01004602 | 2 | 49.33 | 2 | 2 | 2 | 2 | 5 | 19 | 4 | 77.53 | 8400 | 84.382456 | 8400 | 99.54676 | 1.998027 | 0 | 0 | 1 | 0 | 6.75e-06 | 8.021 | 102.13 | 47.12 | 50 | 3 | 79.8 | 0.5 | 5 | 50 | current_density | anionic | Na+ | SO4^2- | mixed_or_other | cathode | Pd_based | Pd | tubular_REM | both_operation_and_contact | -3.568483 | 90.74
59 | Li_2024_filtered_PdTi | Improvement of the conventional flat plate electrode: Application of filtered Pd@Ti electrode in the removal of toxic chlorinated PPCPs | chloramphenicol | 0.1083 | 7.31 | -6.28 | 40 | 323.13 | -0.22 | 0 | 150 | 0.223 | 0.001134722 | 1.134722e-05 | 1.421958e-05 | 210.9767 | 210.982444 | 4e-10 | 2.851441e-10 | 2424000 | 149.6041 | 31562.99 | 3.757499 | 0.02511628 | 2 | 112.7 | 5 | 3 | 1 | 1 | 9 | 20 | 6 | 72.57 | 8400 | 210.982444 | 8400 | 39.81374 | 1.600033 | 0 | 0 | 1 | 0 | 4e-06 | 3.208 | 40.85 | 47.12 | 50 | 3 | 79.8 | 0.5 | 5 | 50 | current_density | neutral | Na+ | SO4^2- | mixed_or_other | cathode | Pd_based | Pd | tubular_REM | both_operation_and_contact | -3.863101 | 98.81
60 | Li_2024_filtered_PdTi | Improvement of the conventional flat plate electrode: Application of filtered Pd@Ti electrode in the removal of toxic chlorinated PPCPs | chlortetracycline | 0.0209 | 7.31 | 2.81 | 40 | 478.88 | -0.21 | 0 | 150 | 0.223 | 0.001134722 | 1.134722e-05 | 1.421958e-05 | 210.9767 | 210.982444 | 4e-10 | 2.851441e-10 | 2424000 | 149.6041 | 31562.99 | 3.757499 | 0.02511628 | 1 | 181.62 | 9 | 6 | 4 | 1 | 11 | 33 | 2 | 114.55 | 8400 | 210.982444 | 8400 | 39.81374 | 1.600033 | 0 | 0 | 1 | 0 | 4e-06 | 3.208 | 40.85 | 47.12 | 50 | 3 | 79.8 | 0.5 | 5 | 50 | current_density | zwitterionic | Na+ | SO4^2- | mixed_or_other | cathode | Pd_based | Pd | tubular_REM | both_operation_and_contact | -4.416777 | 92.17
61 | You_2026_CoPc_SG_CH2Cl2 | Electrochemical dechlorination and hydrocarbon valorization by cobalt phthalocyanine with non-proton-coupled redox property | dichloromethane | 3 | 8.8 | 0 | 25 | 84.93 | 1.3 | 0 | 300 | 25 | 0.002863889 | 2.863889e-05 | 3.215436e-05 | 1.554999 | 1.555 | 1.0851e-09 | 9.121037e-10 | 26628359.6 | 1.762648 | 2.740916 | 5.233123e-05 | 2.968898e-05 | 2 | 0 | 0 | 0 | 0 | 0 | 2 | 3 | 0 | 16.57 | 52376.3 | 1.555 | 52376.3 | 33682.51 | 4.527404 | 0 | 0 | 1 | 1 | 1.0851e-05 | 0.343667 | 103.1 | 2 | 300.0001 | 0.05 | 89.06689 | 0.02463488 | 2 | 100 | current_density | neutral | K+ | mixed | electrocatalytic_hydrodechlorination | cathode | carbon | Co_single_atom_or_CoPc | flat_sheet_REM | both_operation_and_contact | 0.2586037 | 86.65345
62 | You_2026_CoPc_SG_CH2Cl2 | Electrochemical dechlorination and hydrocarbon valorization by cobalt phthalocyanine with non-proton-coupled redox property | dichloromethane | 3 | 8.8 | 0 | 25 | 84.93 | 1.3 | 0 | 300 | 50 | 0.002863889 | 2.863889e-05 | 3.215436e-05 | 1.554999 | 1.555 | 1.0851e-09 | 9.121037e-10 | 26628359.6 | 1.762648 | 2.740916 | 5.233123e-05 | 2.968898e-05 | 2 | 0 | 0 | 0 | 0 | 0 | 2 | 3 | 0 | 16.57 | 52376.3 | 1.555 | 52376.3 | 33682.51 | 4.527404 | 0 | 0 | 1 | 1 | 1.0851e-05 | 0.343667 | 103.1 | 2 | 300.0001 | 0.05 | 89.06689 | 0.02463488 | 2 | 100 | current_density | neutral | K+ | mixed | electrocatalytic_hydrodechlorination | cathode | carbon | Co_single_atom_or_CoPc | flat_sheet_REM | both_operation_and_contact | 0.6704926 | 95.21812
63 | You_2026_CoPc_SG_CH2Cl2 | Electrochemical dechlorination and hydrocarbon valorization by cobalt phthalocyanine with non-proton-coupled redox property | dichloromethane | 3 | 8.8 | 0 | 25 | 84.93 | 1.3 | 0 | 300 | 75 | 0.002863889 | 2.863889e-05 | 3.215436e-05 | 1.554999 | 1.555 | 1.0851e-09 | 9.121037e-10 | 26628359.6 | 1.762648 | 2.740916 | 5.233123e-05 | 2.968898e-05 | 2 | 0 | 0 | 0 | 0 | 0 | 2 | 3 | 0 | 16.57 | 52376.3 | 1.555 | 52376.3 | 33682.51 | 4.527404 | 0 | 0 | 1 | 1 | 1.0851e-05 | 0.343667 | 103.1 | 2 | 300.0001 | 0.05 | 89.06689 | 0.02463488 | 2 | 100 | current_density | neutral | K+ | mixed | electrocatalytic_hydrodechlorination | cathode | carbon | Co_single_atom_or_CoPc | flat_sheet_REM | both_operation_and_contact | 0.9809444 | 98.41905
64 | You_2026_CoPc_SG_CH2Cl2 | Electrochemical dechlorination and hydrocarbon valorization by cobalt phthalocyanine with non-proton-coupled redox property | dichloromethane | 3 | 8.8 | 0 | 25 | 84.93 | 1.3 | 0 | 300 | 100 | 0.002863889 | 2.863889e-05 | 3.215436e-05 | 1.554999 | 1.555 | 1.0851e-09 | 9.121037e-10 | 26628359.6 | 1.762648 | 2.740916 | 5.233123e-05 | 2.968898e-05 | 2 | 0 | 0 | 0 | 0 | 0 | 2 | 3 | 0 | 16.57 | 52376.3 | 1.555 | 52376.3 | 33682.51 | 4.527404 | 0 | 0 | 1 | 1 | 1.0851e-05 | 0.343667 | 103.1 | 2 | 300.0001 | 0.05 | 89.06689 | 0.02463488 | 2 | 100 | current_density | neutral | K+ | mixed | electrocatalytic_hydrodechlorination | cathode | carbon | Co_single_atom_or_CoPc | flat_sheet_REM | both_operation_and_contact | 0.04423284 | 80.31525
65 | Rajic_2015_TCE_flowthrough | Impact of electrode sequence on electrochemical removal of trichloroethylene from aqueous solution | trichloroethylene | 0.0403 | 8 | 0 | 25 | 131.39 | 2.42 | 0 | 24.72 | 5.895 | 0.004641389 | 4.641389e-05 | 5.335599e-05 | 33.73567 | 33.735199 | 8.16e-10 | 6.620448e-10 | 1383.158 | 145.0669 | 4893.929 | 0.4531416 | 0.003123673 | 3 | 0 | 0 | 0 | 0 | 0 | 3 | 5 | 0 | 25.64 | 10800 | 33.735199 | 10800 | 320.1404 | 2.50534 | 0 | 0 | 1 | 1 | 8.16e-06 | 2.835 | 167.09 | 10.18 | 113.4 | 1.8 | 86.98909 | 564.4 | 25 | 6.18 | current_density | neutral | mixed | mixed | mixed_or_other | cathode | other | other | disk_REM | both_operation_and_contact | -3.771463 | 54
66 | Rajic_2015_TCE_flowthrough | Impact of electrode sequence on electrochemical removal of trichloroethylene from aqueous solution | trichloroethylene | 0.0403 | 8 | 0 | 25 | 131.39 | 2.42 | 0 | 24.72 | 5.895 | 0.004641389 | 4.641389e-05 | 5.335599e-05 | 33.73567 | 33.735199 | 8.16e-10 | 6.620448e-10 | 1383.158 | 145.0669 | 4893.929 | 0.4531416 | 0.003123673 | 3 | 0 | 0 | 0 | 0 | 0 | 3 | 5 | 0 | 25.64 | 10800 | 33.735199 | 10800 | 320.1404 | 2.50534 | 0 | 0 | 1 | 1 | 8.16e-06 | 2.835 | 167.09 | 10.18 | 113.4 | 1.8 | 86.98909 | 564.4 | 25 | 6.18 | current_density | neutral | mixed | mixed | mixed_or_other | cathode | other | other | disk_REM | both_operation_and_contact | -3.497122 | 64
67 | Rajic_2015_TCE_flowthrough | Impact of electrode sequence on electrochemical removal of trichloroethylene from aqueous solution | trichloroethylene | 0.0403 | 8 | 0 | 25 | 131.39 | 2.42 | 0 | 24.72 | 5.895 | 0.004641389 | 4.641389e-05 | 5.335599e-05 | 18.99434 | 18.994078 | 8.16e-10 | 6.620448e-10 | 1383.158 | 81.67765 | 1551.413 | 0.1436494 | 0.001758736 | 3 | 0 | 0 | 0 | 0 | 0 | 3 | 5 | 0 | 25.64 | 10800 | 18.994078 | 10800 | 568.5983 | 2.754806 | 0 | 0 | 1 | 1 | 8.16e-06 | 2.835 | 167.09 | 10.18 | 113.4 | 1.013462 | 86.98909 | 564.4 | 25 | 6.18 | current_density | neutral | mixed | mixed | mixed_or_other | cathode | other | other | disk_REM | both_operation_and_contact | -2.231069 | 87
68 | Rajic_2015_TCE_flowthrough | Impact of electrode sequence on electrochemical removal of trichloroethylene from aqueous solution | trichloroethylene | 0.0403 | 8 | 0 | 25 | 131.39 | 2.42 | 0 | 24.72 | 5.895 | 0.004641389 | 4.641389e-05 | 5.335599e-05 | 33.73567 | 33.735199 | 8.16e-10 | 6.620448e-10 | 1383.158 | 145.0669 | 4893.929 | 0.4531416 | 0.003123673 | 3 | 0 | 0 | 0 | 0 | 0 | 3 | 5 | 0 | 25.64 | 10800 | 33.735199 | 10800 | 320.1404 | 2.50534 | 0 | 0 | 1 | 1 | 8.16e-06 | 2.835 | 167.09 | 10.18 | 113.4 | 1.8 | 86.98909 | 564.4 | 25 | 6.18 | current_density | neutral | mixed | mixed | mixed_or_other | cathode | other | other | disk_REM | both_operation_and_contact | -4.256611 | 38
69 | Rajic_2015_TCE_flowthrough | Impact of electrode sequence on electrochemical removal of trichloroethylene from aqueous solution | trichloroethylene | 0.0403 | 8 | 0 | 25 | 131.39 | 2.42 | 0 | 24.72 | 5.895 | 0.004641389 | 4.641389e-05 | 5.335599e-05 | 33.73567 | 33.735199 | 8.16e-10 | 6.620448e-10 | 1383.158 | 145.0669 | 4893.929 | 0.4531416 | 0.003123673 | 3 | 0 | 0 | 0 | 0 | 0 | 3 | 5 | 0 | 25.64 | 10800 | 33.735199 | 10800 | 320.1404 | 2.50534 | 0 | 0 | 1 | 1 | 8.16e-06 | 2.835 | 167.09 | 10.18 | 113.4 | 1.8 | 86.98909 | 564.4 | 25 | 6.18 | current_density | neutral | mixed | mixed | mixed_or_other | cathode | other | other | disk_REM | both_operation_and_contact | -3.660681 | 58
70 | Rajic_2015_TCE_flowthrough | Impact of electrode sequence on electrochemical removal of trichloroethylene from aqueous solution | trichloroethylene | 0.0403 | 8 | 0 | 25 | 131.39 | 2.42 | 0 | 24.72 | 5.895 | 0.004641389 | 4.641389e-05 | 5.335599e-05 | 18.99434 | 18.994078 | 8.16e-10 | 6.620448e-10 | 1383.158 | 81.67765 | 1551.413 | 0.1436494 | 0.001758736 | 3 | 0 | 0 | 0 | 0 | 0 | 3 | 5 | 0 | 25.64 | 10800 | 18.994078 | 10800 | 568.5983 | 2.754806 | 0 | 0 | 1 | 1 | 8.16e-06 | 2.835 | 167.09 | 10.18 | 113.4 | 1.013462 | 86.98909 | 564.4 | 25 | 6.18 | current_density | neutral | mixed | mixed | mixed_or_other | cathode | other | other | disk_REM | both_operation_and_contact | -2.786113 | 69
71 | Rajic_2015_TCE_flowthrough | Impact of electrode sequence on electrochemical removal of trichloroethylene from aqueous solution | trichloroethylene | 0.0403 | 8 | 0 | 25 | 131.39 | 2.42 | 0 | 24.72 | 5.895 | 0.004641389 | 4.641389e-05 | 5.335599e-05 | 18.99434 | 18.994078 | 8.16e-10 | 6.620448e-10 | 1383.158 | 81.67765 | 1551.413 | 0.1436494 | 0.001758736 | 3 | 0 | 0 | 0 | 0 | 0 | 3 | 5 | 0 | 25.64 | 10800 | 18.994078 | 10800 | 568.5983 | 2.754806 | 0 | 0 | 1 | 1 | 8.16e-06 | 2.835 | 167.09 | 10.18 | 113.4 | 1.013462 | 86.98909 | 564.4 | 25 | 6.18 | current_density | neutral | mixed | mixed | mixed_or_other | cathode | other | other | disk_REM | both_operation_and_contact | -2.110095 | 90
72 | Rajic_2015_TCE_flowthrough | Impact of electrode sequence on electrochemical removal of trichloroethylene from aqueous solution | trichloroethylene | 0.0403 | 8 | 0 | 25 | 131.39 | 2.42 | 0 | 24.72 | 5.895 | 0.004641389 | 4.641389e-05 | 5.335599e-05 | 18.99434 | 18.994078 | 8.16e-10 | 6.620448e-10 | 1383.158 | 81.67765 | 1551.413 | 0.1436494 | 0.001758736 | 3 | 0 | 0 | 0 | 0 | 0 | 3 | 5 | 0 | 25.64 | 10800 | 18.994078 | 10800 | 568.5983 | 2.754806 | 0 | 0 | 1 | 1 | 8.16e-06 | 2.835 | 167.09 | 10.18 | 113.4 | 1.013462 | 86.98909 | 564.4 | 25 | 6.18 | current_density | neutral | mixed | mixed | mixed_or_other | cathode | Pd_based | Pd | disk_REM | both_operation_and_contact | -1.416948 | 99
73 | Rajic_2015_TCE_flowthrough | Impact of electrode sequence on electrochemical removal of trichloroethylene from aqueous solution | trichloroethylene | 0.0403 | 8 | 0 | 25 | 131.39 | 2.42 | 0 | 24.72 | 5.895 | 0.004641389 | 4.641389e-05 | 5.335599e-05 | 18.99434 | 18.994078 | 8.16e-10 | 6.620448e-10 | 1383.158 | 81.67765 | 1551.413 | 0.1436494 | 0.001758736 | 3 | 0 | 0 | 0 | 0 | 0 | 3 | 5 | 0 | 25.64 | 10800 | 18.994078 | 10800 | 568.5983 | 2.754806 | 0 | 0 | 1 | 1 | 8.16e-06 | 2.835 | 167.09 | 10.18 | 113.4 | 1.013462 | 86.98909 | 564.4 | 25 | 6.18 | current_density | neutral | mixed | mixed | mixed_or_other | cathode | Ni_foam | Pd | disk_REM | both_operation_and_contact | -1.416948 | 99
74 | Rajic_2015_TCE_flowthrough | Impact of electrode sequence on electrochemical removal of trichloroethylene from aqueous solution | trichloroethylene | 0.0403 | 8 | 0 | 25 | 131.39 | 2.42 | 0 | 24.72 | 2.947 | 0.004641389 | 4.641389e-05 | 5.336125e-05 | 19.13525 | 19.134979 | 8.16e-10 | 6.619469e-10 | 1384.07 | 82.31194 | 1575.059 | 0.1458388 | 0.001771782 | 3 | 0 | 0 | 0 | 0 | 0 | 3 | 5 | 0 | 25.64 | 10800 | 19.134979 | 10800 | 564.4114 | 2.751596 | 0 | 0 | 1 | 1 | 8.16e-06 | 2.835 | 167.09 | 10.18 | 113.4 | 1.021081 | 86.98052 | 564.4 | 25 | 6.18 | current_density | neutral | mixed | mixed | mixed_or_other | cathode | other | other | disk_REM | both_operation_and_contact | -2.848364 | 67
75 | Rajic_2015_TCE_flowthrough | Impact of electrode sequence on electrochemical removal of trichloroethylene from aqueous solution | trichloroethylene | 0.0403 | 8 | 0 | 25 | 131.39 | 2.42 | 0 | 24.72 | 8.842 | 0.004641389 | 4.641389e-05 | 5.335073e-05 | 18.99621 | 18.995949 | 8.16e-10 | 6.621426e-10 | 1382.247 | 81.65754 | 1551.184 | 0.1436282 | 0.001758909 | 3 | 0 | 0 | 0 | 0 | 0 | 3 | 5 | 0 | 25.64 | 10800 | 18.995949 | 10800 | 568.5423 | 2.754763 | 0 | 0 | 1 | 1 | 8.16e-06 | 2.835 | 167.09 | 10.18 | 113.4 | 1.013462 | 86.99766 | 564.4 | 25 | 6.18 | current_density | neutral | mixed | mixed | mixed_or_other | cathode | other | other | disk_REM | both_operation_and_contact | -3.282009 | 51
98 | Rugira_2025_CFR_2CP_pH3 | Mass transfer-enhanced continuous flow electrocatalytic hydrodechlorination of chlorinated organics using a Pd/N-Gr/NF electrode | 2-chlorophenol | 0.77785 | 3 | -5.48 | 25 | 128.56 | 2.16 | 0 | 150 | 1.909859 | 1.177747 | 0.01177747 | 0.01201782 | 0.08320975 | 27.02703 | 1e-09 | 9.701505e-10 | 521.7391 | 12387.59 | 1030.768 | 0.2863244 | 2.311382e-05 | 1 | 20.23 | 1 | 1 | 1 | 1 | 2 | 8 | 0 | 33.12 | 3600 | 27.02703 | 3600 | 133.2 | 2.124504 | 0 | 0 | 1 | 1 | 1e-05 | 222 | 42398.87684 | 3.141593 | 100 | 1 | 98 | 230 | 0.183 | 50 | current_density | neutral | Na+ | SO4^2- | electrocatalytic_hydrodechlorination | cathode | SnO2_REM | Pd | foam_electrode | both_operation_and_contact | -1.076511 | 99.99
99 | Rugira_2025_CFR_4CP_pH3 | Mass transfer-enhanced continuous flow electrocatalytic hydrodechlorination of chlorinated organics using a Pd/N-Gr/NF electrode | 4-chlorophenol | 0.77786 | 3 | -6.38 | 25 | 128.558 | 2.39 | 0 | 150 | 1.909859 | 1.177747 | 0.01177747 | 0.01201782 | 0.08320975 | 27.02703 | 8.5e-10 | 8.246279e-10 | 521.7391 | 14573.63 | 1212.668 | 0.3368523 | 2.311382e-05 | 1 | 20.23 | 1 | 1 | 1 | 1 | 2 | 8 | 0 | 33.1168 | 3600 | 27.02703 | 3600 | 133.2 | 2.124504 | 0 | 0 | 1 | 1 | 8.5e-06 | 222 | 42398.87684 | 3.141593 | 100 | 1 | 98 | 230 | 0.183 | 50 | current_density | neutral | Na+ | SO4^2- | electrocatalytic_hydrodechlorination | cathode | SnO2_REM | Pd | foam_electrode | both_operation_and_contact | -1.076511 | 99.99
100 | Rugira_2025_CFR_24DCP_pH3 | Mass transfer-enhanced continuous flow electrocatalytic hydrodechlorination of chlorinated organics using a Pd/N-Gr/NF electrode | 2,4-dichlorophenol | 0.61349 | 3 | -4.85 | 25 | 163.003 | 3.06 | 0 | 150 | 1.909859 | 1.177747 | 0.01177747 | 0.01201782 | 0.08320975 | 27.02703 | 7e-10 | 6.791054e-10 | 521.7391 | 17696.55 | 1472.526 | 0.4090349 | 2.311382e-05 | 2 | 20.23 | 1 | 1 | 1 | 1 | 3 | 9 | 0 | 38.1268 | 3600 | 27.02703 | 3600 | 133.2 | 2.124504 | 0 | 0 | 1 | 1 | 7e-06 | 222 | 42398.87684 | 3.141593 | 100 | 1 | 98 | 230 | 0.183 | 50 | current_density | neutral | Na+ | SO4^2- | electrocatalytic_hydrodechlorination | cathode | SnO2_REM | Pd | foam_electrode | both_operation_and_contact | -1.076511 | 99.99
101 | Rugira_2025_CFR_246TCP_50 | Mass transfer-enhanced continuous flow electrocatalytic hydrodechlorination of chlorinated organics using a Pd/N-Gr/NF electrode | 2,4,6-trichlorophenol | 0.25323 | 3 | -3.23 | 25 | 197.448 | 3.35 | 0 | 150 | 1.909859 | 1.177747 | 0.01177747 | 0.01201782 | 0.08320975 | 27.02703 | 6e-10 | 5.820903e-10 | 521.7391 | 20645.98 | 1717.947 | 0.4772074 | 2.311382e-05 | 3 | 20.23 | 1 | 1 | 1 | 1 | 4 | 10 | 0 | 43.1368 | 3600 | 27.02703 | 3600 | 133.2 | 2.124504 | 0 | 0 | 1 | 1 | 6e-06 | 222 | 42398.87684 | 3.141593 | 100 | 1 | 98 | 230 | 0.183 | 50 | current_density | neutral | Na+ | SO4^2- | electrocatalytic_hydrodechlorination | cathode | SnO2_REM | Pd | foam_electrode | both_operation_and_contact | -1.076511 | 99.99
102 | Rugira_2025_CFR_246TCP_100 | Mass transfer-enhanced continuous flow electrocatalytic hydrodechlorination of chlorinated organics using a Pd/N-Gr/NF electrode | 2,4,6-trichlorophenol | 0.50646 | 3 | -3.23 | 25 | 197.448 | 3.35 | 0 | 150 | 1.909859 | 1.177747 | 0.01177747 | 0.01201782 | 0.08320975 | 27.02703 | 6e-10 | 5.820903e-10 | 521.7391 | 20645.98 | 1717.947 | 0.4772074 | 2.311382e-05 | 3 | 20.23 | 1 | 1 | 1 | 1 | 4 | 10 | 0 | 43.1368 | 3600 | 27.02703 | 3600 | 133.2 | 2.124504 | 0 | 0 | 1 | 1 | 6e-06 | 222 | 42398.87684 | 3.141593 | 100 | 1 | 98 | 230 | 0.183 | 50 | current_density | neutral | Na+ | SO4^2- | electrocatalytic_hydrodechlorination | cathode | SnO2_REM | Pd | foam_electrode | both_operation_and_contact | -1.076511 | 99.99
103 | Rugira_2025_CFR_246TCP_150 | Mass transfer-enhanced continuous flow electrocatalytic hydrodechlorination of chlorinated organics using a Pd/N-Gr/NF electrode | 2,4,6-trichlorophenol | 0.75969 | 3 | -3.23 | 25 | 197.448 | 3.35 | 0 | 150 | 1.909859 | 1.177747 | 0.01177747 | 0.01201782 | 0.08320975 | 27.02703 | 6e-10 | 5.820903e-10 | 521.7391 | 20645.98 | 1717.947 | 0.4772074 | 2.311382e-05 | 3 | 20.23 | 1 | 1 | 1 | 1 | 4 | 10 | 0 | 43.1368 | 3600 | 27.02703 | 3600 | 133.2 | 2.124504 | 0 | 0 | 1 | 1 | 6e-06 | 222 | 42398.87684 | 3.141593 | 100 | 1 | 98 | 230 | 0.183 | 50 | current_density | neutral | Na+ | SO4^2- | electrocatalytic_hydrodechlorination | cathode | SnO2_REM | Pd | foam_electrode | both_operation_and_contact | -2.313393 | 93.1
104 | Choi_2023_CoPcCNTCM_DCA_0.5mM | Efficient electrocatalytic valorization of chlorinated organic water pollutant to ethylene | 1,2-dichloroethane | 0.5 | 7 | 0 | 25 | 98.96 | 1.46 | 0 | 30 | 0.74 | 5.555556e-05 | 5.555556e-07 | 5.670508e-07 | 44.08776 | 3 | 1.2e-09 | 1.163696e-09 | 8055120.4 | 0.01218211 | 0.5370819 | 0.0001491894 | 0.0122466 | 2 | 0 | 0 | 0 | 0 | 0 | 2 | 4 | 1 | 21.44 | 3600 | 3 | 3600 | 1200 | 3.079181 | 0 | 0 | 1 | 1 | 1.2e-05 | 0.042 | 2 | 12.6 | 2.52 | 0.025 | 97.97279 | 0.0151 | 2 | 10 | current_density | neutral | Na+ | SO4^2- | electrocatalytic_hydrodechlorination | cathode | carbon | Co_single_atom_or_CoPc | flat_sheet_REM | both_operation_and_contact | 0.07041989 | 96
105 | Choi_2023_CoPcCNTCM_DCA_5mM | Efficient electrocatalytic valorization of chlorinated organic water pollutant to ethylene | 1,2-dichloroethane | 5 | 7 | 0 | 25 | 98.96 | 1.46 | 0 | 30 | 1.19 | 5.555556e-05 | 5.555556e-07 | 5.670512e-07 | 44.08773 | 3 | 1.2e-09 | 1.163695e-09 | 8055361.4 | 0.01218213 | 0.5370824 | 0.0001491896 | 0.01224659 | 2 | 0 | 0 | 0 | 0 | 0 | 2 | 4 | 1 | 21.44 | 3600 | 3 | 3600 | 1200 | 3.079181 | 0 | 0 | 1 | 1 | 1.2e-05 | 0.042 | 2 | 12.6 | 2.52 | 0.025 | 97.97273 | 0.0151 | 2 | 10 | current_density | neutral | Na+ | SO4^2- | electrocatalytic_hydrodechlorination | cathodic membrane electrode | carbon | Co_single_atom_or_CoPc | flat_sheet_REM | both_operation_and_contact | 0.07041989 | 96
272 | Qin_2026_PdCoAl_4CP | Tuning the A-site cation in spinel MAl2O4 (M = Co, Mg, Zn, Cu) supports enables superior Pd-Catalyzed hydrodechlorination of 4-Chlorophenol | 4-chlorophenol | 0.5 | 7 | -2.38 | 30 | 128.558 | 2.39 | 0 | 0 | 0 | 0.04761905 | 0.0004761905 | 0.001287001 | 1.875527 | 21 | 8.5e-10 | 1.913029e-10 | 1958549222.8 | 16239.02 | 30456.72 | 8.460201 | 0.0005209798 | 1 | 20.23 | 1 | 1 | 1 | 1 | 2 | 8 | 0 | 33.1168 | 3600 | 21 | 3600 | 171.4286 | 2.234083 | 0 | 0 | 1 | 1 | 8.5e-06 | 2.857143 | 1714.2858 | 1 | 1 | 2.413806 | 37 | 0.00193 | 10 | 0 | current_density | neutral | none | none | electrocatalytic_hydrodechlorination | none_non_electrochemical | ZVI_or_granular | Pd_bimetal | flat_sheet_REM | both_operation_and_contact | -2.127817 | 91.8
273 | Qin_2026_PdMgAl_4CP | Tuning the A-site cation in spinel MAl2O4 (M = Co, Mg, Zn, Cu) supports enables superior Pd-Catalyzed hydrodechlorination of 4-Chlorophenol | 4-chlorophenol | 0.5 | 7 | -2.38 | 30 | 128.558 | 2.39 | 0 | 0 | 0 | 0.04761905 | 0.0004761905 | 0.001287001 | 1.875527 | 21 | 8.5e-10 | 1.913029e-10 | 1733944954.1 | 16239.02 | 30456.72 | 8.460201 | 0.0005209798 | 1 | 20.23 | 1 | 1 | 1 | 1 | 2 | 8 | 0 | 33.1168 | 3600 | 21 | 3600 | 171.4286 | 2.234083 | 0 | 0 | 1 | 1 | 8.5e-06 | 2.857143 | 1714.2858 | 1 | 1 | 2.413806 | 37 | 0.00218 | 10 | 0 | current_density | neutral | none | none | electrocatalytic_hydrodechlorination | none_non_electrochemical | ZVI_or_granular | Pd | flat_sheet_REM | both_operation_and_contact | -3.167473 | 58.7
274 | Qin_2026_PdZnAl_4CP | Tuning the A-site cation in spinel MAl2O4 (M = Co, Mg, Zn, Cu) supports enables superior Pd-Catalyzed hydrodechlorination of 4-Chlorophenol | 4-chlorophenol | 0.5 | 7 | -2.38 | 30 | 128.558 | 2.39 | 0 | 0 | 0 | 0.04761905 | 0.0004761905 | 0.001287001 | 1.875527 | 21 | 8.5e-10 | 1.913029e-10 | 1330985915.5 | 16239.02 | 30456.72 | 8.460201 | 0.0005209798 | 1 | 20.23 | 1 | 1 | 1 | 1 | 2 | 8 | 0 | 33.1168 | 3600 | 21 | 3600 | 171.4286 | 2.234083 | 0 | 0 | 1 | 1 | 8.5e-06 | 2.857143 | 1714.2858 | 1 | 1 | 2.413806 | 37 | 0.00284 | 10 | 0 | current_density | neutral | none | none | electrocatalytic_hydrodechlorination | none_non_electrochemical | ZVI_or_granular | Pd | flat_sheet_REM | both_operation_and_contact | -3.258414 | 55.4
275 | Qin_2026_PdCuAl_4CP | Tuning the A-site cation in spinel MAl2O4 (M = Co, Mg, Zn, Cu) supports enables superior Pd-Catalyzed hydrodechlorination of 4-Chlorophenol | 4-chlorophenol | 0.5 | 7 | -2.38 | 30 | 128.558 | 2.39 | 0 | 0 | 0 | 0.04761905 | 0.0004761905 | 0.001287001 | 1.875527 | 21 | 8.5e-10 | 1.913029e-10 | 774590163.9 | 16239.02 | 30456.72 | 8.460201 | 0.0005209798 | 1 | 20.23 | 1 | 1 | 1 | 1 | 2 | 8 | 0 | 33.1168 | 3600 | 21 | 3600 | 171.4286 | 2.234083 | 0 | 0 | 1 | 1 | 8.5e-06 | 2.857143 | 1714.2858 | 1 | 1 | 2.413806 | 37 | 0.00488 | 10 | 0 | current_density | neutral | none | none | electrocatalytic_hydrodechlorination | none_non_electrochemical | ZVI_or_granular | Pd | flat_sheet_REM | both_operation_and_contact | -6.014718 | 5
287 | Pei2021_F_TiSO_TBBPA | Electrochemical removal of tetrabromobisphenol A by fluorine-doped titanium suboxide electrochemically reactive membrane | tetrabromobisphenol A | 0.00644 | 7 | -2.4 | 25 | 543.875 | 4.75 | 0 | 100 | 7.8 | 0.04522222 | 0.0004522222 | 0.001064052 | 2.349509 | 2.349246 | 3.258e-10 | 9.026814e-11 | 2156250 | 29469.21 | 69238.16 | 29472.5 | 1.000112 | 4 | 40.46 | 2 | 2 | 2 | 2 | 6 | 21 | 2 | 99.1416 |  | 2.349246 | 2.349246 |  |  | 1 | 0 | 0 | 0 | 3.258e-06 | 238.8 | 1628 | 88 | 61.6 | 2.5 | 42.5 | 1.6 | 7 | 100 | current_density | neutral | Na+ | ClO4- | anodic_oxidation | anode | Ti4O7_REM | metal_oxide | tubular_REM | contact_time_only | 0.9053385 | 99.7
288 | Pei2021_F_TiSO_TBBPA | Electrochemical removal of tetrabromobisphenol A by fluorine-doped titanium suboxide electrochemically reactive membrane | tetrabromobisphenol A | 0.00644 | 7 | -2.4 | 25 | 543.875 | 4.75 | 0 | 100 | 7.8 | 0.04522222 | 0.0004522222 | 0.001064052 | 2.349509 | 2.349246 | 3.258e-10 | 9.026814e-11 | 2156250 | 29469.21 | 69238.16 | 29472.5 | 1.000112 | 4 | 40.46 | 2 | 2 | 2 | 2 | 6 | 21 | 2 | 99.1416 |  | 2.349246 | 2.349246 |  |  | 1 | 0 | 0 | 0 | 3.258e-06 | 238.8 | 1628 | 88 | 61.6 | 2.5 | 42.5 | 1.6 | 7 | 100 | current_density | neutral | Na+ | ClO4- | anodic_oxidation | anode | Ti4O7_REM | metal_oxide | tubular_REM | contact_time_only | 0.6730851 | 99
289 | Wei2023_TiSnSbPbCe_TBBPA | Electrochemical detoxification of tetrabromobisphenol A-contaminated water using Ti/SnO2-Sb/PbO2-Ce anodic membrane | tetrabromobisphenol A | 0.001838658 | 10 | 0.6 | 25 | 543.875 | 4.75 | -0.8 | 150 | 1 | 0.005877778 | 5.877778e-05 | 0.0001679365 | 5.954631 | 5.9535 | 3.258e-10 | 6.746106e-11 | 2600000 | 2489.384 | 14823.37 | 6.176403 | 0.002481096 | 4 | 40.46 | 2 | 2 | 2 | 2 | 6 | 21 | 2 | 99.1416 | 2400 | 5.9535 | 2400 | 403.1242 | 2.605439 | 0 | 0 | 1 | 1 | 3.258e-06 | 1 | 211.6 | 2.835 | 40 | 1 | 35 | 1.5 | 5 | 50 | cell_voltage | anionic | Na+ | SO4^2- | anodic_oxidation | anode | SnO2_REM | Ni_or_NiOx | flat_sheet_REM | both_operation_and_contact | -2.538994 | 37.5
290 | Wei2023_TiSnSbPbCe_TBBPA | Electrochemical detoxification of tetrabromobisphenol A-contaminated water using Ti/SnO2-Sb/PbO2-Ce anodic membrane | tetrabromobisphenol A | 0.001838658 | 10 | 0.6 | 25 | 543.875 | 4.75 | -0.8 | 150 | 3 | 0.005877778 | 5.877778e-05 | 0.0001679365 | 5.954631 | 5.9535 | 3.258e-10 | 6.746106e-11 | 2600000 | 2489.384 | 14823.37 | 6.176403 | 0.002481096 | 4 | 40.46 | 2 | 2 | 2 | 2 | 6 | 21 | 2 | 99.1416 | 2400 | 5.9535 | 2400 | 403.1242 | 2.605439 | 0 | 0 | 1 | 1 | 3.258e-06 | 1 | 211.6 | 2.835 | 40 | 1 | 35 | 1.5 | 5 | 50 | cell_voltage | anionic | Na+ | SO4^2- | anodic_oxidation | anode | SnO2_REM | Ni_or_NiOx | flat_sheet_REM | both_operation_and_contact | 0.4363475 | 99.99
291 | Wei2023_TiSnSbPbCe_TBBPA | Electrochemical detoxification of tetrabromobisphenol A-contaminated water using Ti/SnO2-Sb/PbO2-Ce anodic membrane | tetrabromobisphenol A | 0.001838658 | 10 | 0.6 | 25 | 543.875 | 4.75 | -0.8 | 150 | 4 | 0.005877778 | 5.877778e-05 | 0.0001679365 | 5.954631 | 5.9535 | 3.258e-10 | 6.746106e-11 | 2600000 | 2489.384 | 14823.37 | 6.176403 | 0.002481096 | 4 | 40.46 | 2 | 2 | 2 | 2 | 6 | 21 | 2 | 99.1416 | 2400 | 5.9535 | 2400 | 403.1242 | 2.605439 | 0 | 0 | 1 | 1 | 3.258e-06 | 1 | 211.6 | 2.835 | 40 | 1 | 35 | 1.5 | 5 | 50 | cell_voltage | anionic | Na+ | SO4^2- | anodic_oxidation | anode | SnO2_REM | Ni_or_NiOx | flat_sheet_REM | both_operation_and_contact | 0.4363475 | 99.99
295 | Pei2022_CP_TCE_TiSO_scaleup | Electrochemical Removal of Chlorophenol Pollutants by Reactive Electrode Membranes: Scale-Up Strategy for Engineered Applications | 2,4-DCP | 0.06136 | 7.2 | -0.69 | 25 | 163.003 | 3.06 | -0.17 | 100 | 20 | 0.007524454 | 7.524454e-05 | 0.000177046 | 16.94475 | 40 | 6.713e-10 | 1.859945e-10 | 2156250 | 2855.665 | 48388.53 | 1152.108 | 0.4034464 | 2 | 20.23 | 1 | 1 | 1 | 1 | 3 | 9 | 0 | 38.1268 | 42 | 40 | 42 | 1.05 | 0.0211893 | 0 | 0 | 1 | 0 | 6.713e-06 | 60 | 270.8804 | 132.9 | 3800 | 3 | 42.5 | 1.6 | 12 | 100 | current_density | mixed | Na+ | ClO4- | mixed_or_other | anode | Ti4O7_REM | Ni_or_NiOx | tubular_REM | both_operation_and_contact | -2.324825 | 98
296 | Pei2022_CP_TCE_TiSO_scaleup | Electrochemical Removal of Chlorophenol Pollutants by Reactive Electrode Membranes: Scale-Up Strategy for Engineered Applications | 2,4-DCP | 0.06136 | 7.2 | -0.69 | 25 | 163.003 | 3.06 | -0.17 | 100 | 20 | 0.007524454 | 7.524454e-05 | 0.000177046 | 16.94475 | 40 | 6.713e-10 | 1.859945e-10 | 2156250 | 2855.665 | 48388.53 | 1152.108 | 0.4034464 | 2 | 20.23 | 1 | 1 | 1 | 1 | 3 | 9 | 0 | 38.1268 | 42 | 40 | 42 | 1.05 | 0.0211893 | 0 | 0 | 1 | 0 | 6.713e-06 | 60 | 270.8804 | 132.9 | 3800 | 3 | 42.5 | 1.6 | 12 | 100 | current_density | mixed | Na+ | ClO4- | mixed_or_other | anode | Ti4O7_REM | Ni_or_NiOx | tubular_REM | both_operation_and_contact | -2.324825 | 98
297 | Pei2022_CP_TCE_TiSO_scaleup | Electrochemical Removal of Chlorophenol Pollutants by Reactive Electrode Membranes: Scale-Up Strategy for Engineered Applications | 2,4-DCP | 0.06136 | 7.2 | -0.69 | 25 | 163.003 | 3.06 | -0.17 | 100 | 20 | 0.007524454 | 7.524454e-05 | 0.000177046 | 16.94475 | 40 | 6.713e-10 | 1.859945e-10 | 2156250 | 2855.665 | 48388.53 | 1152.108 | 0.4034464 | 2 | 20.23 | 1 | 1 | 1 | 1 | 3 | 9 | 0 | 38.1268 | 42 | 40 | 42 | 1.05 | 0.0211893 | 0 | 0 | 1 | 0 | 6.713e-06 | 60 | 270.8804 | 132.9 | 3800 | 3 | 42.5 | 1.6 | 12 | 100 | current_density | mixed | Na+ | ClO4- | mixed_or_other | anode | Ti4O7_REM | Ni_or_NiOx | tubular_REM | both_operation_and_contact | -2.056507 | 99.4
306 | Zheng2019_CathodicEF_PCA | Removal of p-chloroaniline from polluted waters using a cathodic electrochemical ceramic membrane reactor | p-chloroaniline | 0.6 | 3 | -0.98 | 25 | 127.574 | 1.83 | 1 | 150 | 16 | 0.002222333 | 2.222333e-05 | 5.910461e-05 | 42.05651 | 42.056507 | 7.777e-10 | 1.793056e-10 | 9360000 | 819.3737 | 34460 | 9.572221 | 0.01168236 | 1 | 26.02 | 1 | 1 | 1 | 1 | 2 | 8 | 0 | 35.86 | 3600 | 42.056507 | 3600 | 85.59912 | 1.932469 | 0 | 0 | 1 | 0 | 7.777e-06 | 6.667 | 80.004 | 50 | 250 | 2.485733 | 37.6 | 0.4 | 10 | 50 | current_density | cationic | Na+ | SO4^2- | coupled_advanced_oxidation | cathode | SnO2_REM | Ni_or_NiOx | flat_sheet_REM | both_operation_and_contact | -2.211834 | 99
307 | Zheng2019_CathodicEF_PCA | Removal of p-chloroaniline from polluted waters using a cathodic electrochemical ceramic membrane reactor | p-chloroaniline | 0.6 | 3 | -0.98 | 25 | 127.574 | 1.83 | 1 | 150 | 16 | 0.002222222 | 2.222222e-05 | 5.910165e-05 | 42.05861 | 42.0565 | 7.777e-10 | 1.793056e-10 | 9360000 | 819.3328 | 34460 | 6.381481 | 0.007788631 | 1 | 26.02 | 1 | 1 | 1 | 1 | 2 | 8 | 0 | 35.86 | 5400 | 42.0565 | 5400 | 128.3987 | 2.108561 | 0 | 0 | 1 | 1 | 7.777e-06 | 6.667 | 80 | 50 | 250 | 2.485733 | 37.6 | 0.4 | 10 | 50 | current_density | cationic | Na+ | SO4^2- | coupled_advanced_oxidation | cathode | SnO2_REM | Ni_or_NiOx | flat_sheet_REM | both_operation_and_contact | -1.518687 | 99.99
310 | Gomri2024_Ti4O7_PFOA | Electrochemical advanced oxidation of PFOA by Ti4O7 reactive electrochemical membrane anode | perfluorooctanoic acid | 0.00483 | 7 | 6.5 | 25 | 414.064 | 4.6 | -1 | 30 | 7.1 | 0.004166667 | 4.166667e-05 | 0.000101626 | 19.68 | 19.68 | 4.317e-10 | 1.133334e-10 | 2528571.4 | 1793.4 | 35294.1 | 58.82351 | 0.0328 | 15 | 37.3 | 1 | 1 | 0 | 0 | 17 | 25 | 6 | 43.37 | 600 | 19.68 | 600 | 30.4878 | 1.484126 | 0 | 0 | 1 | 0 | 4.317e-06 | 7.25 | 150 | 29 | 3000 | 2 | 41 | 1.4 | 30 | 10 | current_density | anionic | Na+ | SO4^2- | coupled_advanced_oxidation | anode | Ti4O7_REM | other | tubular_REM | both_operation_and_contact | -2.594561 | 77
311 | Gomri2024_Ti4O7_PFOA | Electrochemical advanced oxidation of PFOA by Ti4O7 reactive electrochemical membrane anode | perfluorooctanoic acid | 0.00483 | 7 | 6.5 | 25 | 414.064 | 4.6 | -1 | 30 | 14.3 | 0.004166667 | 4.166667e-05 | 0.000101626 | 19.68 | 19.68 | 4.317e-10 | 1.133334e-10 | 2528571.4 | 1793.4 | 35294.1 | 58.82351 | 0.0328 | 15 | 37.3 | 1 | 1 | 0 | 0 | 17 | 25 | 6 | 43.37 | 600 | 19.68 | 600 | 30.4878 | 1.484126 | 0 | 0 | 1 | 0 | 4.317e-06 | 7.25 | 150 | 29 | 3000 | 2 | 41 | 1.4 | 30 | 10 | current_density | anionic | Na+ | SO4^2- | coupled_advanced_oxidation | anode | Ti4O7_REM | other | tubular_REM | both_operation_and_contact | -2.339266 | 85
312 | Gomri2024_Ti4O7_PFOA | Electrochemical advanced oxidation of PFOA by Ti4O7 reactive electrochemical membrane anode | perfluorooctanoic acid | 0.00483 | 7 | 6.5 | 25 | 414.064 | 4.6 | -1 | 30 | 28.6 | 0.004166667 | 4.166667e-05 | 0.000101626 | 19.68 | 19.68 | 4.317e-10 | 1.133334e-10 | 2528571.4 | 1793.4 | 35294.1 | 58.82351 | 0.0328 | 15 | 37.3 | 1 | 1 | 0 | 0 | 17 | 25 | 6 | 43.37 | 600 | 19.68 | 600 | 30.4878 | 1.484126 | 0 | 0 | 1 | 0 | 4.317e-06 | 7.25 | 150 | 29 | 3000 | 2 | 41 | 1.4 | 30 | 10 | current_density | anionic | Na+ | SO4^2- | coupled_advanced_oxidation | anode | Ti4O7_REM | other | tubular_REM | both_operation_and_contact | -2.053073 | 92
331 | Zhang2024_CeO2PtTi4O7_DCP | Tailoring of orderly CeO2/Pt loaded Ti4O7 reactive electrochemical membranes for efficient electrooxidation of antimicrobial dichlorophen | dichlorophen | 0.01 | 4.5 | -3.1 | 25 | 269.13 | 4.3 | 0 | 50 | 0.5 | 0.003536667 | 3.536667e-05 | 8.321569e-05 | 36.0509 | 6 | 5.5e-10 | 1.523864e-10 | 2156250 | 1638.251 | 59060.41 | 9843.401 | 6.008483 | 2 | 40.46 | 2 | 2 | 2 | 2 | 4 | 17 | 2 | 69.0396 |  | 6 | 6 |  |  | 1 | 0 | 0 | 0 | 5.5e-06 | 1.5 | 127.32 | 7.0686 | 10.6029 | 3 | 42.5 | 1.6 | 15 | 50 | current_density | neutral | Na+ | phosphate | anodic_oxidation | anode | Ti4O7_REM | metal_oxide | disk_REM | contact_time_only | -9.56402 | 0.04211713
332 | Zhang2024_CeO2PtTi4O7_DCP | Tailoring of orderly CeO2/Pt loaded Ti4O7 reactive electrochemical membranes for efficient electrooxidation of antimicrobial dichlorophen | dichlorophen | 0.01 | 4.5 | -3.1 | 25 | 269.13 | 4.3 | 0 | 50 | 0.5 | 0.003536667 | 3.536667e-05 | 8.321569e-05 | 36.0509 | 6 | 5.5e-10 | 1.523864e-10 | 2156250 | 1638.251 | 59060.41 | 9843.401 | 6.008483 | 2 | 40.46 | 2 | 2 | 2 | 2 | 4 | 17 | 2 | 69.0396 | 6 | 6 | 6 | 1 | 0 | 0 | 0 | 1 | 0 | 5.5e-06 | 1.5 | 127.32 | 7.0686 | 10.6029 | 3 | 42.5 | 1.6 | 15 | 50 | current_density | neutral | Na+ | phosphate | anodic_oxidation | anode | Ti4O7_REM | metal_oxide | disk_REM | both_operation_and_contact | -9.615805 | 0.039992
333 | Zhang2024_CeO2PtTi4O7_DCP | Tailoring of orderly CeO2/Pt loaded Ti4O7 reactive electrochemical membranes for efficient electrooxidation of antimicrobial dichlorophen | dichlorophen | 0.01 | 4.5 | -3.1 | 25 | 269.13 | 4.3 | 0 | 50 | 1 | 0.003536667 | 3.536667e-05 | 8.321569e-05 | 36.0509 | 6 | 5.5e-10 | 1.523864e-10 | 2156250 | 1638.251 | 59060.41 | 9843.401 | 6.008483 | 2 | 40.46 | 2 | 2 | 2 | 2 | 4 | 17 | 2 | 69.0396 | 6 | 6 | 6 | 1 | 0 | 0 | 0 | 1 | 0 | 5.5e-06 | 1.5 | 127.32 | 7.0686 | 10.6029 | 3 | 42.5 | 1.6 | 15 | 50 | current_density | neutral | Na+ | phosphate | anodic_oxidation | anode | Ti4O7_REM | metal_oxide | disk_REM | both_operation_and_contact | -7.996417 | 0.2017961
334 | Zhang2024_CeO2PtTi4O7_DCP | Tailoring of orderly CeO2/Pt loaded Ti4O7 reactive electrochemical membranes for efficient electrooxidation of antimicrobial dichlorophen | dichlorophen | 0.01 | 4.5 | -3.1 | 25 | 269.13 | 4.3 | 0 | 50 | 2 | 0.003536667 | 3.536667e-05 | 8.321569e-05 | 36.0509 | 6 | 5.5e-10 | 1.523864e-10 | 2156250 | 1638.251 | 59060.41 | 9843.401 | 6.008483 | 2 | 40.46 | 2 | 2 | 2 | 2 | 4 | 17 | 2 | 69.0396 | 6 | 6 | 6 | 1 | 0 | 0 | 0 | 1 | 0 | 5.5e-06 | 1.5 | 127.32 | 7.0686 | 10.6029 | 3 | 42.5 | 1.6 | 15 | 50 | current_density | neutral | Na+ | phosphate | anodic_oxidation | anode | Ti4O7_REM | metal_oxide | disk_REM | both_operation_and_contact | -6.484669 | 0.9118175
335 | Zhang2024_CeO2PtTi4O7_DCP | Tailoring of orderly CeO2/Pt loaded Ti4O7 reactive electrochemical membranes for efficient electrooxidation of antimicrobial dichlorophen | dichlorophen | 0.01 | 4.5 | -3.1 | 25 | 269.13 | 4.3 | 0 | 50 | 5 | 0.003536667 | 3.536667e-05 | 8.321569e-05 | 36.0509 | 6 | 5.5e-10 | 1.523864e-10 | 2156250 | 1638.251 | 59060.41 | 9843.401 | 6.008483 | 2 | 40.46 | 2 | 2 | 2 | 2 | 4 | 17 | 2 | 69.0396 | 6 | 6 | 6 | 1 | 0 | 0 | 0 | 1 | 0 | 5.5e-06 | 1.5 | 127.32 | 7.0686 | 10.6029 | 3 | 42.5 | 1.6 | 15 | 50 | current_density | neutral | Na+ | phosphate | anodic_oxidation | anode | Ti4O7_REM | metal_oxide | disk_REM | both_operation_and_contact | -5.675195 | 2.036968
336 | Zhang2024_CeO2PtTi4O7_DCP | Tailoring of orderly CeO2/Pt loaded Ti4O7 reactive electrochemical membranes for efficient electrooxidation of antimicrobial dichlorophen | dichlorophen | 0.01 | 4.5 | -3.1 | 25 | 269.13 | 4.3 | 0 | 50 | 0.5 | 0.003536667 | 3.536667e-05 | 8.321569e-05 | 36.0509 | 6 | 5.5e-10 | 1.523864e-10 | 2156250 | 1638.251 | 59060.41 | 9843.401 | 6.008483 | 2 | 40.46 | 2 | 2 | 2 | 2 | 4 | 17 | 2 | 69.0396 |  | 6 | 6 |  |  | 1 | 0 | 0 | 0 | 5.5e-06 | 1.5 | 127.32 | 7.0686 | 10.6029 | 3 | 42.5 | 1.6 | 15 | 50 | current_density | neutral | Na+ | phosphate | anodic_oxidation | anode | Ti4O7_REM | metal_oxide | disk_REM | contact_time_only | -10.06301 | 0.02557323
337 | Zhang2024_CeO2PtTi4O7_DCP | Tailoring of orderly CeO2/Pt loaded Ti4O7 reactive electrochemical membranes for efficient electrooxidation of antimicrobial dichlorophen | dichlorophen | 0.01 | 4.5 | -3.1 | 25 | 269.13 | 4.3 | 0 | 50 | 0.5 | 0.003536667 | 3.536667e-05 | 8.321569e-05 | 36.0509 | 6 | 5.5e-10 | 1.523864e-10 | 2156250 | 1638.251 | 59060.41 | 9843.401 | 6.008483 | 2 | 40.46 | 2 | 2 | 2 | 2 | 4 | 17 | 2 | 69.0396 | 6 | 6 | 6 | 1 | 0 | 0 | 0 | 1 | 0 | 5.5e-06 | 1.5 | 127.32 | 7.0686 | 10.6029 | 3 | 42.5 | 1.6 | 15 | 50 | current_density | neutral | Na+ | phosphate | anodic_oxidation | anode | Ti4O7_REM | metal_oxide | disk_REM | both_operation_and_contact | -10.00885 | 0.02699636
338 | Zhang2024_CeO2PtTi4O7_DCP | Tailoring of orderly CeO2/Pt loaded Ti4O7 reactive electrochemical membranes for efficient electrooxidation of antimicrobial dichlorophen | dichlorophen | 0.01 | 4.5 | -3.1 | 25 | 269.13 | 4.3 | 0 | 50 | 1 | 0.003536667 | 3.536667e-05 | 8.321569e-05 | 36.0509 | 6 | 5.5e-10 | 1.523864e-10 | 2156250 | 1638.251 | 59060.41 | 9843.401 | 6.008483 | 2 | 40.46 | 2 | 2 | 2 | 2 | 4 | 17 | 2 | 69.0396 | 6 | 6 | 6 | 1 | 0 | 0 | 0 | 1 | 0 | 5.5e-06 | 1.5 | 127.32 | 7.0686 | 10.6029 | 3 | 42.5 | 1.6 | 15 | 50 | current_density | neutral | Na+ | phosphate | anodic_oxidation | anode | Ti4O7_REM | metal_oxide | disk_REM | both_operation_and_contact | -8.414336 | 0.1329116
339 | Zhang2024_CeO2PtTi4O7_DCP | Tailoring of orderly CeO2/Pt loaded Ti4O7 reactive electrochemical membranes for efficient electrooxidation of antimicrobial dichlorophen | dichlorophen | 0.01 | 4.5 | -3.1 | 25 | 269.13 | 4.3 | 0 | 50 | 2 | 0.003536667 | 3.536667e-05 | 8.321569e-05 | 36.0509 | 6 | 5.5e-10 | 1.523864e-10 | 2156250 | 1638.251 | 59060.41 | 9843.401 | 6.008483 | 2 | 40.46 | 2 | 2 | 2 | 2 | 4 | 17 | 2 | 69.0396 | 6 | 6 | 6 | 1 | 0 | 0 | 0 | 1 | 0 | 5.5e-06 | 1.5 | 127.32 | 7.0686 | 10.6029 | 3 | 42.5 | 1.6 | 15 | 50 | current_density | neutral | Na+ | phosphate | anodic_oxidation | anode | Ti4O7_REM | metal_oxide | disk_REM | both_operation_and_contact | -6.878196 | 0.6160943
340 | Zhang2024_CeO2PtTi4O7_DCP | Tailoring of orderly CeO2/Pt loaded Ti4O7 reactive electrochemical membranes for efficient electrooxidation of antimicrobial dichlorophen | dichlorophen | 0.01 | 4.5 | -3.1 | 25 | 269.13 | 4.3 | 0 | 50 | 5 | 0.003536667 | 3.536667e-05 | 8.321569e-05 | 36.0509 | 6 | 5.5e-10 | 1.523864e-10 | 2156250 | 1638.251 | 59060.41 | 9843.401 | 6.008483 | 2 | 40.46 | 2 | 2 | 2 | 2 | 4 | 17 | 2 | 69.0396 | 6 | 6 | 6 | 1 | 0 | 0 | 0 | 1 | 0 | 5.5e-06 | 1.5 | 127.32 | 7.0686 | 10.6029 | 3 | 42.5 | 1.6 | 15 | 50 | current_density | neutral | Na+ | phosphate | anodic_oxidation | anode | Ti4O7_REM | metal_oxide | disk_REM | both_operation_and_contact | -6.429453 | 0.96333
341 | Zhang2024_CeO2PtTi4O7_DCP | Tailoring of orderly CeO2/Pt loaded Ti4O7 reactive electrochemical membranes for efficient electrooxidation of antimicrobial dichlorophen | dichlorophen | 0.01 | 4.5 | -3.1 | 25 | 269.13 | 4.3 | 0 | 50 | 0.5 | 0.003536667 | 3.536667e-05 | 8.321569e-05 | 36.0509 | 6 | 5.5e-10 | 1.523864e-10 | 2156250 | 1638.251 | 59060.41 | 9843.401 | 6.008483 | 2 | 40.46 | 2 | 2 | 2 | 2 | 4 | 17 | 2 | 69.0396 |  | 6 | 6 |  |  | 1 | 0 | 0 | 0 | 5.5e-06 | 1.5 | 127.32 | 7.0686 | 10.6029 | 3 | 42.5 | 1.6 | 15 | 50 | current_density | neutral | Na+ | phosphate | anodic_oxidation | anode | Ti4O7_REM | Pt_or_Au | disk_REM | contact_time_only | -9.369864 | 0.05113992
342 | Zhang2024_CeO2PtTi4O7_DCP | Tailoring of orderly CeO2/Pt loaded Ti4O7 reactive electrochemical membranes for efficient electrooxidation of antimicrobial dichlorophen | dichlorophen | 0.01 | 4.5 | -3.1 | 25 | 269.13 | 4.3 | 0 | 50 | 0.5 | 0.003536667 | 3.536667e-05 | 8.321569e-05 | 36.0509 | 6 | 5.5e-10 | 1.523864e-10 | 2156250 | 1638.251 | 59060.41 | 9843.401 | 6.008483 | 2 | 40.46 | 2 | 2 | 2 | 2 | 4 | 17 | 2 | 69.0396 | 6 | 6 | 6 | 1 | 0 | 0 | 0 | 1 | 0 | 5.5e-06 | 1.5 | 127.32 | 7.0686 | 10.6029 | 3 | 42.5 | 1.6 | 15 | 50 | current_density | neutral | Na+ | phosphate | anodic_oxidation | anode | Ti4O7_REM | Pt_or_Au | disk_REM | both_operation_and_contact | -8.429488 | 0.1309142
343 | Zhang2024_CeO2PtTi4O7_DCP | Tailoring of orderly CeO2/Pt loaded Ti4O7 reactive electrochemical membranes for efficient electrooxidation of antimicrobial dichlorophen | dichlorophen | 0.01 | 4.5 | -3.1 | 25 | 269.13 | 4.3 | 0 | 50 | 1 | 0.003536667 | 3.536667e-05 | 8.321569e-05 | 36.0509 | 6 | 5.5e-10 | 1.523864e-10 | 2156250 | 1638.251 | 59060.41 | 9843.401 | 6.008483 | 2 | 40.46 | 2 | 2 | 2 | 2 | 4 | 17 | 2 | 69.0396 | 6 | 6 | 6 | 1 | 0 | 0 | 0 | 1 | 0 | 5.5e-06 | 1.5 | 127.32 | 7.0686 | 10.6029 | 3 | 42.5 | 1.6 | 15 | 50 | current_density | neutral | Na+ | phosphate | anodic_oxidation | anode | Ti4O7_REM | Pt_or_Au | disk_REM | both_operation_and_contact | -7.211115 | 0.4420202
344 | Zhang2024_CeO2PtTi4O7_DCP | Tailoring of orderly CeO2/Pt loaded Ti4O7 reactive electrochemical membranes for efficient electrooxidation of antimicrobial dichlorophen | dichlorophen | 0.01 | 4.5 | -3.1 | 25 | 269.13 | 4.3 | 0 | 50 | 2 | 0.003536667 | 3.536667e-05 | 8.321569e-05 | 36.0509 | 6 | 5.5e-10 | 1.523864e-10 | 2156250 | 1638.251 | 59060.41 | 9843.401 | 6.008483 | 2 | 40.46 | 2 | 2 | 2 | 2 | 4 | 17 | 2 | 69.0396 | 6 | 6 | 6 | 1 | 0 | 0 | 0 | 1 | 0 | 5.5e-06 | 1.5 | 127.32 | 7.0686 | 10.6029 | 3 | 42.5 | 1.6 | 15 | 50 | current_density | neutral | Na+ | phosphate | anodic_oxidation | anode | Ti4O7_REM | Pt_or_Au | disk_REM | both_operation_and_contact | -6.323679 | 1.070232
345 | Zhang2024_CeO2PtTi4O7_DCP | Tailoring of orderly CeO2/Pt loaded Ti4O7 reactive electrochemical membranes for efficient electrooxidation of antimicrobial dichlorophen | dichlorophen | 0.01 | 4.5 | -3.1 | 25 | 269.13 | 4.3 | 0 | 50 | 5 | 0.003536667 | 3.536667e-05 | 8.321569e-05 | 36.0509 | 6 | 5.5e-10 | 1.523864e-10 | 2156250 | 1638.251 | 59060.41 | 9843.401 | 6.008483 | 2 | 40.46 | 2 | 2 | 2 | 2 | 4 | 17 | 2 | 69.0396 | 6 | 6 | 6 | 1 | 0 | 0 | 0 | 1 | 0 | 5.5e-06 | 1.5 | 127.32 | 7.0686 | 10.6029 | 3 | 42.5 | 1.6 | 15 | 50 | current_density | neutral | Na+ | phosphate | anodic_oxidation | anode | Ti4O7_REM | Pt_or_Au | disk_REM | both_operation_and_contact | -5.617146 | 2.157388
346 | Zhang2024_CeO2PtTi4O7_DCP | Tailoring of orderly CeO2/Pt loaded Ti4O7 reactive electrochemical membranes for efficient electrooxidation of antimicrobial dichlorophen | dichlorophen | 0.01 | 4.5 | -3.1 | 25 | 269.13 | 4.3 | 0 | 50 | 0.5 | 0.003536667 | 3.536667e-05 | 8.321569e-05 | 36.0509 | 6 | 5.5e-10 | 1.523864e-10 | 2156250 | 1638.251 | 59060.41 | 9843.401 | 6.008483 | 2 | 40.46 | 2 | 2 | 2 | 2 | 4 | 17 | 2 | 69.0396 |  | 6 | 6 |  |  | 1 | 0 | 0 | 0 | 5.5e-06 | 1.5 | 127.32 | 7.0686 | 10.6029 | 3 | 42.5 | 1.6 | 15 | 50 | current_density | neutral | Na+ | phosphate | anodic_oxidation | anode | Ti4O7_REM | Pt_or_Au | disk_REM | contact_time_only | -8.853173 | 0.08571974
347 | Zhang2024_CeO2PtTi4O7_DCP | Tailoring of orderly CeO2/Pt loaded Ti4O7 reactive electrochemical membranes for efficient electrooxidation of antimicrobial dichlorophen | dichlorophen | 0.01 | 4.5 | -3.1 | 25 | 269.13 | 4.3 | 0 | 50 | 0.5 | 0.003536667 | 3.536667e-05 | 8.321569e-05 | 36.0509 | 6 | 5.5e-10 | 1.523864e-10 | 2156250 | 1638.251 | 59060.41 | 9843.401 | 6.008483 | 2 | 40.46 | 2 | 2 | 2 | 2 | 4 | 17 | 2 | 69.0396 | 6 | 6 | 6 | 1 | 0 | 0 | 0 | 1 | 0 | 5.5e-06 | 1.5 | 127.32 | 7.0686 | 10.6029 | 3 | 42.5 | 1.6 | 15 | 50 | current_density | neutral | Na+ | phosphate | anodic_oxidation | anode | Ti4O7_REM | Pt_or_Au | disk_REM | both_operation_and_contact | -6.651822 | 0.7720046
348 | Zhang2024_CeO2PtTi4O7_DCP | Tailoring of orderly CeO2/Pt loaded Ti4O7 reactive electrochemical membranes for efficient electrooxidation of antimicrobial dichlorophen | dichlorophen | 0.01 | 4.5 | -3.1 | 25 | 269.13 | 4.3 | 0 | 50 | 1 | 0.003536667 | 3.536667e-05 | 8.321569e-05 | 36.0509 | 6 | 5.5e-10 | 1.523864e-10 | 2156250 | 1638.251 | 59060.41 | 9843.401 | 6.008483 | 2 | 40.46 | 2 | 2 | 2 | 2 | 4 | 17 | 2 | 69.0396 | 6 | 6 | 6 | 1 | 0 | 0 | 0 | 1 | 0 | 5.5e-06 | 1.5 | 127.32 | 7.0686 | 10.6029 | 3 | 42.5 | 1.6 | 15 | 50 | current_density | neutral | Na+ | phosphate | anodic_oxidation | anode | Ti4O7_REM | Pt_or_Au | disk_REM | both_operation_and_contact | -5.899189 | 1.631544
349 | Zhang2024_CeO2PtTi4O7_DCP | Tailoring of orderly CeO2/Pt loaded Ti4O7 reactive electrochemical membranes for efficient electrooxidation of antimicrobial dichlorophen | dichlorophen | 0.01 | 4.5 | -3.1 | 25 | 269.13 | 4.3 | 0 | 50 | 2 | 0.003536667 | 3.536667e-05 | 8.321569e-05 | 36.0509 | 6 | 5.5e-10 | 1.523864e-10 | 2156250 | 1638.251 | 59060.41 | 9843.401 | 6.008483 | 2 | 40.46 | 2 | 2 | 2 | 2 | 4 | 17 | 2 | 69.0396 | 6 | 6 | 6 | 1 | 0 | 0 | 0 | 1 | 0 | 5.5e-06 | 1.5 | 127.32 | 7.0686 | 10.6029 | 3 | 42.5 | 1.6 | 15 | 50 | current_density | neutral | Na+ | phosphate | anodic_oxidation | anode | Ti4O7_REM | Pt_or_Au | disk_REM | both_operation_and_contact | -5.489074 | 2.448525
350 | Zhang2024_CeO2PtTi4O7_DCP | Tailoring of orderly CeO2/Pt loaded Ti4O7 reactive electrochemical membranes for efficient electrooxidation of antimicrobial dichlorophen | dichlorophen | 0.01 | 4.5 | -3.1 | 25 | 269.13 | 4.3 | 0 | 50 | 5 | 0.003536667 | 3.536667e-05 | 8.321569e-05 | 36.0509 | 6 | 5.5e-10 | 1.523864e-10 | 2156250 | 1638.251 | 59060.41 | 9843.401 | 6.008483 | 2 | 40.46 | 2 | 2 | 2 | 2 | 4 | 17 | 2 | 69.0396 | 6 | 6 | 6 | 1 | 0 | 0 | 0 | 1 | 0 | 5.5e-06 | 1.5 | 127.32 | 7.0686 | 10.6029 | 3 | 42.5 | 1.6 | 15 | 50 | current_density | neutral | Na+ | phosphate | anodic_oxidation | anode | Ti4O7_REM | Pt_or_Au | disk_REM | both_operation_and_contact | -4.994516 | 3.983487
351 | Zhang2024_CeO2PtTi4O7_DCP | Tailoring of orderly CeO2/Pt loaded Ti4O7 reactive electrochemical membranes for efficient electrooxidation of antimicrobial dichlorophen | dichlorophen | 0.01 | 4.5 | -3.1 | 25 | 269.13 | 4.3 | 0 | 50 | 0.5 | 0.003536667 | 3.536667e-05 | 8.321569e-05 | 36.0509 | 6 | 5.5e-10 | 1.523864e-10 | 2156250 | 1638.251 | 59060.41 | 9843.401 | 6.008483 | 2 | 40.46 | 2 | 2 | 2 | 2 | 4 | 17 | 2 | 69.0396 |  | 6 | 6 |  |  | 1 | 0 | 0 | 0 | 5.5e-06 | 1.5 | 127.32 | 7.0686 | 10.6029 | 3 | 42.5 | 1.6 | 15 | 50 | current_density | neutral | Na+ | phosphate | anodic_oxidation | anode | Ti4O7_REM | Pt_or_Au | disk_REM | contact_time_only | -8.76909 | 0.09323551
352 | Zhang2024_CeO2PtTi4O7_DCP | Tailoring of orderly CeO2/Pt loaded Ti4O7 reactive electrochemical membranes for efficient electrooxidation of antimicrobial dichlorophen | dichlorophen | 0.01 | 4.5 | -3.1 | 25 | 269.13 | 4.3 | 0 | 50 | 0.5 | 0.003536667 | 3.536667e-05 | 8.321569e-05 | 36.0509 | 6 | 5.5e-10 | 1.523864e-10 | 2156250 | 1638.251 | 59060.41 | 9843.401 | 6.008483 | 2 | 40.46 | 2 | 2 | 2 | 2 | 4 | 17 | 2 | 69.0396 | 6 | 6 | 6 | 1 | 0 | 0 | 0 | 1 | 0 | 5.5e-06 | 1.5 | 127.32 | 7.0686 | 10.6029 | 3 | 42.5 | 1.6 | 15 | 50 | current_density | neutral | Na+ | phosphate | anodic_oxidation | anode | Ti4O7_REM | Pt_or_Au | disk_REM | both_operation_and_contact | -5.948405 | 1.553802
353 | Zhang2024_CeO2PtTi4O7_DCP | Tailoring of orderly CeO2/Pt loaded Ti4O7 reactive electrochemical membranes for efficient electrooxidation of antimicrobial dichlorophen | dichlorophen | 0.01 | 4.5 | -3.1 | 25 | 269.13 | 4.3 | 0 | 50 | 1 | 0.003536667 | 3.536667e-05 | 8.321569e-05 | 36.0509 | 6 | 5.5e-10 | 1.523864e-10 | 2156250 | 1638.251 | 59060.41 | 9843.401 | 6.008483 | 2 | 40.46 | 2 | 2 | 2 | 2 | 4 | 17 | 2 | 69.0396 | 6 | 6 | 6 | 1 | 0 | 0 | 0 | 1 | 0 | 5.5e-06 | 1.5 | 127.32 | 7.0686 | 10.6029 | 3 | 42.5 | 1.6 | 15 | 50 | current_density | neutral | Na+ | phosphate | anodic_oxidation | anode | Ti4O7_REM | Pt_or_Au | disk_REM | both_operation_and_contact | -5.329808 | 2.865153
354 | Zhang2024_CeO2PtTi4O7_DCP | Tailoring of orderly CeO2/Pt loaded Ti4O7 reactive electrochemical membranes for efficient electrooxidation of antimicrobial dichlorophen | dichlorophen | 0.01 | 4.5 | -3.1 | 25 | 269.13 | 4.3 | 0 | 50 | 2 | 0.003536667 | 3.536667e-05 | 8.321569e-05 | 36.0509 | 6 | 5.5e-10 | 1.523864e-10 | 2156250 | 1638.251 | 59060.41 | 9843.401 | 6.008483 | 2 | 40.46 | 2 | 2 | 2 | 2 | 4 | 17 | 2 | 69.0396 | 6 | 6 | 6 | 1 | 0 | 0 | 0 | 1 | 0 | 5.5e-06 | 1.5 | 127.32 | 7.0686 | 10.6029 | 3 | 42.5 | 1.6 | 15 | 50 | current_density | neutral | Na+ | phosphate | anodic_oxidation | anode | Ti4O7_REM | Pt_or_Au | disk_REM | both_operation_and_contact | -5.23785 | 3.13675
355 | Zhang2024_CeO2PtTi4O7_DCP | Tailoring of orderly CeO2/Pt loaded Ti4O7 reactive electrochemical membranes for efficient electrooxidation of antimicrobial dichlorophen | dichlorophen | 0.01 | 4.5 | -3.1 | 25 | 269.13 | 4.3 | 0 | 50 | 0.5 | 0.003536667 | 3.536667e-05 | 8.321569e-05 | 36.0509 | 6 | 5.5e-10 | 1.523864e-10 | 2156250 | 1638.251 | 59060.41 | 9843.401 | 6.008483 | 2 | 40.46 | 2 | 2 | 2 | 2 | 4 | 17 | 2 | 69.0396 |  | 6 | 6 |  |  | 1 | 0 | 0 | 0 | 5.5e-06 | 1.5 | 127.32 | 7.0686 | 10.6029 | 3 | 42.5 | 1.6 | 15 | 50 | current_density | neutral | Na+ | phosphate | anodic_oxidation | anode | Ti4O7_REM | Pt_or_Au | disk_REM | contact_time_only | -8.578736 | 0.1127739
356 | Zhang2024_CeO2PtTi4O7_DCP | Tailoring of orderly CeO2/Pt loaded Ti4O7 reactive electrochemical membranes for efficient electrooxidation of antimicrobial dichlorophen | dichlorophen | 0.01 | 4.5 | -3.1 | 25 | 269.13 | 4.3 | 0 | 50 | 0.5 | 0.003536667 | 3.536667e-05 | 8.321569e-05 | 36.0509 | 6 | 5.5e-10 | 1.523864e-10 | 2156250 | 1638.251 | 59060.41 | 9843.401 | 6.008483 | 2 | 40.46 | 2 | 2 | 2 | 2 | 4 | 17 | 2 | 69.0396 | 6 | 6 | 6 | 1 | 0 | 0 | 0 | 1 | 0 | 5.5e-06 | 1.5 | 127.32 | 7.0686 | 10.6029 | 3 | 42.5 | 1.6 | 15 | 50 | current_density | neutral | Na+ | phosphate | anodic_oxidation | anode | Ti4O7_REM | Pt_or_Au | disk_REM | both_operation_and_contact | -5.598972 | 2.196517
357 | Zhang2024_CeO2PtTi4O7_DCP | Tailoring of orderly CeO2/Pt loaded Ti4O7 reactive electrochemical membranes for efficient electrooxidation of antimicrobial dichlorophen | dichlorophen | 0.01 | 4.5 | -3.1 | 25 | 269.13 | 4.3 | 0 | 50 | 1 | 0.003536667 | 3.536667e-05 | 8.321569e-05 | 36.0509 | 6 | 5.5e-10 | 1.523864e-10 | 2156250 | 1638.251 | 59060.41 | 9843.401 | 6.008483 | 2 | 40.46 | 2 | 2 | 2 | 2 | 4 | 17 | 2 | 69.0396 | 6 | 6 | 6 | 1 | 0 | 0 | 0 | 1 | 0 | 5.5e-06 | 1.5 | 127.32 | 7.0686 | 10.6029 | 3 | 42.5 | 1.6 | 15 | 50 | current_density | neutral | Na+ | phosphate | anodic_oxidation | anode | Ti4O7_REM | Pt_or_Au | disk_REM | both_operation_and_contact | -4.979621 | 4.042039
368 | Xie2023_ATZ_SbCe_SnO2_REM | Electro-filtration efficient oxidation of herbicide atrazine by Sb, Ce co-doped SnO2 membranes | atrazine | 0.025 | 7 | 5.3 | 25 | 215.69 | 2.7 | 0 | 150 | 54.5 | 0.03333333 | 0.0003333333 | 0.000952381 | 3.15 | 9 | 6.5e-10 | 1.345908e-10 | 390000 | 21228.36 | 66869.35 | 7429.928 | 0.35 | 1 | 62.73 | 5 | 2 | 1 | 1 | 6 | 14 | 4 | 57.7594 | 6 | 9 | 6 | 0.6666667 | -0.1760913 | 0 | 0 | 1 | 0 | 6.5e-06 | 106.8142 | 1200 | 53.40708 | 16.022123 | 3 | 35 | 10 | 4 | 50 | current_density | neutral | Na+ | SO4^2- | anodic_oxidation | anode | SnO2_REM | metal_oxide | tubular_REM | both_operation_and_contact | -1.812183 | 77
369 | Xie2023_ATZ_SbCe_SnO2_REM | Electro-filtration efficient oxidation of herbicide atrazine by Sb, Ce co-doped SnO2 membranes | atrazine | 0.025 | 7 | 5.3 | 25 | 215.69 | 2.7 | 0 | 150 | 54.5 | 0.03333333 | 0.0003333333 | 0.000952381 | 3.15 | 9 | 6.5e-10 | 1.345908e-10 | 390000 | 21228.36 | 66869.35 | 7429.928 | 0.35 | 1 | 62.73 | 5 | 2 | 1 | 1 | 6 | 14 | 4 | 57.7594 | 6 | 9 | 6 | 0.6666667 | -0.1760913 | 0 | 0 | 1 | 0 | 6.5e-06 | 106.8142 | 1200 | 53.40708 | 16.022123 | 3 | 35 | 10 | 4 | 50 | current_density | neutral | Na+ | SO4^2- | anodic_oxidation | anode | SnO2_REM | metal_oxide | tubular_REM | both_operation_and_contact | -1.62514 | 83
370 | Xie2023_ATZ_SbCe_SnO2_REM | Electro-filtration efficient oxidation of herbicide atrazine by Sb, Ce co-doped SnO2 membranes | atrazine | 0.025 | 7 | 5.3 | 25 | 215.69 | 2.7 | 0 | 150 | 54.5 | 0.03333333 | 0.0003333333 | 0.000952381 | 3.15 | 9 | 6.5e-10 | 1.345908e-10 | 390000 | 21228.36 | 66869.35 | 7429.928 | 0.35 | 1 | 62.73 | 5 | 2 | 1 | 1 | 6 | 14 | 4 | 57.7594 | 6 | 9 | 6 | 0.6666667 | -0.1760913 | 0 | 0 | 1 | 0 | 6.5e-06 | 106.8142 | 1200 | 53.40708 | 16.022123 | 3 | 35 | 10 | 4 | 50 | current_density | neutral | Na+ | SO4^2- | anodic_oxidation | anode | SnO2_REM | metal_oxide | tubular_REM | both_operation_and_contact | -0.670045 | 99
371 | Xie2023_ATZ_SbCe_SnO2_REM | Electro-filtration efficient oxidation of herbicide atrazine by Sb, Ce co-doped SnO2 membranes | atrazine | 0.025 | 7 | 5.3 | 25 | 215.69 | 2.7 | 0 | 150 | 54.5 | 0.03333333 | 0.0003333333 | 0.000952381 | 3.15 | 9 | 6.5e-10 | 1.345908e-10 | 390000 | 21228.36 | 66869.35 | 7429.928 | 0.35 | 1 | 62.73 | 5 | 2 | 1 | 1 | 6 | 14 | 4 | 57.7594 | 6 | 9 | 6 | 0.6666667 | -0.1760913 | 0 | 0 | 1 | 0 | 6.5e-06 | 106.8142 | 1200 | 53.40708 | 16.022123 | 3 | 35 | 10 | 4 | 50 | current_density | neutral | Na+ | SO4^2- | anodic_oxidation | anode | SnO2_REM | metal_oxide | tubular_REM | both_operation_and_contact | -0.670045 | 99
372 | Xie2023_ATZ_SbCe_SnO2_REM | Electro-filtration efficient oxidation of herbicide atrazine by Sb, Ce co-doped SnO2 membranes | atrazine | 4.636284e-05 | 7.4 | 5.7 | 25 | 215.69 | 2.7 | 0 | 4.42 | 54.5 | 0.03333333 | 0.0003333333 | 0.000952381 | 3.15 | 9 | 6.5e-10 | 1.345908e-10 | 390000 | 21228.36 | 66869.35 | 7429.928 | 0.35 | 1 | 62.73 | 5 | 2 | 1 | 1 | 6 | 14 | 4 | 57.7594 | 6 | 9 | 6 | 0.6666667 | -0.1760913 | 0 | 0 | 1 | 0 | 6.5e-06 | 106.8142 | 1200 | 53.40708 | 16.022123 | 3 | 35 | 10 | 4 |  | current_density | neutral | mixed | mixed | anodic_oxidation | anode | SnO2_REM | metal_oxide | tubular_REM | both_operation_and_contact | -2.011598 | 70
385 | Di2024_UnifREM_4CP | Enhanced oxidation of organic pollutants by regulating the interior reaction region of reactive electrochemical membranes | 4-chlorophenol | 2 | 7 | -2.4 | 25 | 128.56 | 2.8 | 0 | 600 | 35.088 | 0.04912281 | 0.0004912281 | 0.001589681 | 1.887171 | 1.8872 | 8e-10 | 1.3742e-10 | 1381979.0 | 34704.15 | 65492.67 | 136.4431 | 0.003931607 | 1 | 20.23 | 1 | 1 | 1 | 1 | 2 | 8 | 0 | 33.1168 | 480 | 1.8872 | 480 | 254.3451 | 2.405423 | 0 | 0 | 1 | 1 | 8e-06 | 16.8 | 1768.421 | 5.7 | 50 | 3 | 30.90105 | 3 | 10 | 200 | current_density | neutral | Na+ | SO4^2- | anodic_oxidation | anode | SnO2_REM | Ni_or_NiOx | disk_REM | both_operation_and_contact | 0.1989382 | 90
386 | Di2024_UnifREM_4CP | Enhanced oxidation of organic pollutants by regulating the interior reaction region of reactive electrochemical membranes | 4-chlorophenol | 2 | 7 | -2.4 | 25 | 128.56 | 2.8 | 0 | 600 | 35.088 | 0.04912281 | 0.0004912281 | 0.001589681 | 1.887171 | 1.8872 | 8e-10 | 1.3742e-10 | 1381979.0 | 34704.15 | 65492.67 | 60.64136 | 0.001747381 | 1 | 20.23 | 1 | 1 | 1 | 1 | 2 | 8 | 0 | 33.1168 | 1080 | 1.8872 | 1080 | 572.2764 | 2.757606 | 0 | 0 | 1 | 1 | 8e-06 | 16.8 | 1768.421 | 5.7 | 50 | 3 | 30.90105 | 3 | 10 | 200 | current_density | neutral | Na+ | SO4^2- | anodic_oxidation | anode | SnO2_REM | Ni_or_NiOx | disk_REM | both_operation_and_contact | 0.1989382 | 90
394 | Yang2022_Ti4O7REM_NOR | Energy-efficient removal of trace antibiotics from low-conductivity water using a Ti4O7 reactive electrochemical ceramic membrane: Matrix effects and implications for byproduct formation | norfloxacin | 0.2 | 7 | 1.42 | 25 | 319.34 | -0.97 | 0.02 | 2 | 13.64 | 0.24 | 0.0024 | 0.007207207 | 0.41625 | 0.41625 | 5.65e-10 | 1.085712e-10 | 211746 | 199146.9 | 82894.88 | 35.88523 | 0.0001801948 | 1 | 74.57 | 5 | 2 | 3 | 2 | 7 | 23 | 3 | 85.88 | 2310 | 0.41625 | 2310 | 5549.55 | 3.744258 | 0 | 0 | 1 | 1 | 5.65e-06 | 79.2 | 8640 | 5.5 | 39.6 | 3 | 33.3 | 18.9 | 7.5 | 2 | current_density | zwitterionic | K+ | phosphate | anodic_oxidation | anode | Ti4O7_REM | metal_oxide | tubular_REM | both_operation_and_contact | 1.710502 | 90
395 | Yang2022_Ti4O7REM_NOR | Energy-efficient removal of trace antibiotics from low-conductivity water using a Ti4O7 reactive electrochemical ceramic membrane: Matrix effects and implications for byproduct formation | norfloxacin | 0.2 | 7 | 1.42 | 25 | 319.34 | -0.97 | 0.02 | 4 | 13.64 | 0.24 | 0.0024 | 0.007207207 | 0.41625 | 0.41625 | 5.65e-10 | 1.085712e-10 | 211746 | 199146.9 | 82894.88 | 60.33106 | 0.0003029476 | 1 | 74.57 | 5 | 2 | 3 | 2 | 7 | 23 | 3 | 85.88 | 1374 | 0.41625 | 1374 | 3300.901 | 3.518632 | 0 | 0 | 1 | 1 | 5.65e-06 | 79.2 | 8640 | 5.5 | 39.6 | 3 | 33.3 | 18.9 | 7.5 | 4 | current_density | zwitterionic | K+ | phosphate | anodic_oxidation | anode | Ti4O7_REM | metal_oxide | tubular_REM | both_operation_and_contact | 1.710502 | 90
396 | Yang2022_Ti4O7REM_NOR | Energy-efficient removal of trace antibiotics from low-conductivity water using a Ti4O7 reactive electrochemical ceramic membrane: Matrix effects and implications for byproduct formation | norfloxacin | 0.2 | 7 | 1.42 | 25 | 319.34 | -0.97 | 0.02 | 10 | 13.64 | 0.24 | 0.0024 | 0.007207207 | 0.41625 | 0.41625 | 5.65e-10 | 1.085712e-10 | 211746 | 199146.9 | 82894.88 | 103.8783 | 0.0005216165 | 1 | 74.57 | 5 | 2 | 3 | 2 | 7 | 23 | 3 | 85.88 | 798 | 0.41625 | 798 | 1917.117 | 3.282649 | 0 | 0 | 1 | 1 | 5.65e-06 | 79.2 | 8640 | 5.5 | 39.6 | 3 | 33.3 | 18.9 | 7.5 | 10 | current_density | zwitterionic | K+ | phosphate | anodic_oxidation | anode | Ti4O7_REM | metal_oxide | tubular_REM | both_operation_and_contact | 1.710502 | 90
397 | Yang2022_Ti4O7REM_NOR | Energy-efficient removal of trace antibiotics from low-conductivity water using a Ti4O7 reactive electrochemical ceramic membrane: Matrix effects and implications for byproduct formation | norfloxacin | 0.2 | 7 | 1.42 | 25 | 319.34 | -0.97 | 0.02 | 2 | 13.64 | 0.24 | 0.0024 | 0.007207207 | 0.41625 | 0.41625 | 5.65e-10 | 1.085712e-10 | 211746 | 199146.9 | 82894.88 | 8.460388 | 4.248316e-05 | 1 | 74.57 | 5 | 2 | 3 | 2 | 7 | 23 | 3 | 85.88 | 9798 | 0.41625 | 9798 | 23538.74 | 4.371783 | 0 | 0 | 1 | 1 | 5.65e-06 | 79.2 | 8640 | 5.5 | 39.6 | 3 | 33.3 | 18.9 | 7.5 | 2 | current_density | zwitterionic | K+ | phosphate | anodic_oxidation | anode | Ti4O7_REM | metal_oxide | tubular_REM | both_operation_and_contact | 1.710502 | 90
398 | Yang2022_Ti4O7REM_NOR | Energy-efficient removal of trace antibiotics from low-conductivity water using a Ti4O7 reactive electrochemical ceramic membrane: Matrix effects and implications for byproduct formation | norfloxacin | 0.2 | 7 | 1.42 | 25 | 319.34 | -0.97 | 0.02 | 4 | 13.64 | 0.24 | 0.0024 | 0.007207207 | 0.41625 | 0.41625 | 5.65e-10 | 1.085712e-10 | 211746 | 199146.9 | 82894.88 | 10.49834 | 5.271657e-05 | 1 | 74.57 | 5 | 2 | 3 | 2 | 7 | 23 | 3 | 85.88 | 7896 | 0.41625 | 7896 | 18969.37 | 4.278053 | 0 | 0 | 1 | 1 | 5.65e-06 | 79.2 | 8640 | 5.5 | 39.6 | 3 | 33.3 | 18.9 | 7.5 | 4 | current_density | zwitterionic | K+ | phosphate | anodic_oxidation | anode | Ti4O7_REM | metal_oxide | tubular_REM | both_operation_and_contact | 1.710502 | 90
399 | Yang2022_Ti4O7REM_NOR | Energy-efficient removal of trace antibiotics from low-conductivity water using a Ti4O7 reactive electrochemical ceramic membrane: Matrix effects and implications for byproduct formation | norfloxacin | 0.2 | 7 | 1.42 | 25 | 319.34 | -0.97 | 0.02 | 10 | 13.64 | 0.24 | 0.0024 | 0.007207207 | 0.41625 | 0.41625 | 5.65e-10 | 1.085712e-10 | 211746 | 199146.9 | 82894.88 | 11.15078 | 5.599274e-05 | 1 | 74.57 | 5 | 2 | 3 | 2 | 7 | 23 | 3 | 85.88 | 7434 | 0.41625 | 7434 | 17859.46 | 4.251868 | 0 | 0 | 1 | 1 | 5.65e-06 | 79.2 | 8640 | 5.5 | 39.6 | 3 | 33.3 | 18.9 | 7.5 | 10 | current_density | zwitterionic | K+ | phosphate | anodic_oxidation | anode | Ti4O7_REM | metal_oxide | tubular_REM | both_operation_and_contact | 1.710502 | 90
400 | Yang2022_Ti4O7REM_NOR | Energy-efficient removal of trace antibiotics from low-conductivity water using a Ti4O7 reactive electrochemical ceramic membrane: Matrix effects and implications for byproduct formation | norfloxacin | 0.01 | 7 | 1.42 | 25 | 319.34 | -0.97 | 0.02 | 2 | 13.64 | 0.24 | 0.0024 | 0.007207207 | 0.41625 | 0.41625 | 5.65e-10 | 1.085712e-10 | 211746 | 199146.9 | 82894.88 | 230.2636 | 0.00115625 | 1 | 74.57 | 5 | 2 | 3 | 2 | 7 | 23 | 3 | 85.88 | 360 | 0.41625 | 360 | 864.8649 | 2.936948 | 0 | 0 | 1 | 1 | 5.65e-06 | 79.2 | 8640 | 5.5 | 39.6 | 3 | 33.3 | 18.9 | 7.5 | 2 | current_density | zwitterionic | K+ | phosphate | anodic_oxidation | anode | Ti4O7_REM | metal_oxide | tubular_REM | both_operation_and_contact | 1.710502 | 90
401 | Yang2022_Ti4O7REM_NOR | Energy-efficient removal of trace antibiotics from low-conductivity water using a Ti4O7 reactive electrochemical ceramic membrane: Matrix effects and implications for byproduct formation | norfloxacin | 0.01 | 7 | 1.42 | 25 | 319.34 | -0.97 | 0.02 | 4 | 13.64 | 0.24 | 0.0024 | 0.007207207 | 0.41625 | 0.41625 | 5.65e-10 | 1.085712e-10 | 211746 | 199146.9 | 82894.88 | 276.3163 | 0.0013875 | 1 | 74.57 | 5 | 2 | 3 | 2 | 7 | 23 | 3 | 85.88 | 300 | 0.41625 | 300 | 720.7207 | 2.857767 | 0 | 0 | 1 | 1 | 5.65e-06 | 79.2 | 8640 | 5.5 | 39.6 | 3 | 33.3 | 18.9 | 7.5 | 4 | current_density | zwitterionic | K+ | phosphate | anodic_oxidation | anode | Ti4O7_REM | metal_oxide | tubular_REM | both_operation_and_contact | 1.710502 | 90
402 | Yang2022_Ti4O7REM_NOR | Energy-efficient removal of trace antibiotics from low-conductivity water using a Ti4O7 reactive electrochemical ceramic membrane: Matrix effects and implications for byproduct formation | norfloxacin | 0.01 | 7 | 1.42 | 25 | 319.34 | -0.97 | 0.02 | 10 | 13.64 | 0.24 | 0.0024 | 0.007207207 | 0.41625 | 0.41625 | 5.65e-10 | 1.085712e-10 | 211746 | 199146.9 | 82894.88 | 363.574 | 0.001825658 | 1 | 74.57 | 5 | 2 | 3 | 2 | 7 | 23 | 3 | 85.88 | 228 | 0.41625 | 228 | 547.7477 | 2.738581 | 0 | 0 | 1 | 1 | 5.65e-06 | 79.2 | 8640 | 5.5 | 39.6 | 3 | 33.3 | 18.9 | 7.5 | 10 | current_density | zwitterionic | K+ | phosphate | anodic_oxidation | anode | Ti4O7_REM | metal_oxide | tubular_REM | both_operation_and_contact | 1.710502 | 90
403 | Yang2022_Ti4O7REM_NOR | Energy-efficient removal of trace antibiotics from low-conductivity water using a Ti4O7 reactive electrochemical ceramic membrane: Matrix effects and implications for byproduct formation | norfloxacin | 0.01 | 7 | 1.42 | 25 | 319.34 | -0.97 | 0.02 | 2 | 13.64 | 0.24 | 0.0024 | 0.007207207 | 0.41625 | 0.41625 | 5.65e-10 | 1.085712e-10 | 211746 | 199146.9 | 82894.88 | 9.840323 | 4.941239e-05 | 1 | 74.57 | 5 | 2 | 3 | 2 | 7 | 23 | 3 | 85.88 | 8424 | 0.41625 | 8424 | 20237.84 | 4.306164 | 0 | 0 | 1 | 1 | 5.65e-06 | 79.2 | 8640 | 5.5 | 39.6 | 3 | 33.3 | 18.9 | 7.5 | 2 | current_density | zwitterionic | K+ | phosphate | anodic_oxidation | anode | Ti4O7_REM | metal_oxide | tubular_REM | both_operation_and_contact | 1.710502 | 90
404 | Yang2022_Ti4O7REM_NOR | Energy-efficient removal of trace antibiotics from low-conductivity water using a Ti4O7 reactive electrochemical ceramic membrane: Matrix effects and implications for byproduct formation | norfloxacin | 0.01 | 7 | 1.42 | 25 | 319.34 | -0.97 | 0.02 | 4 | 13.64 | 0.24 | 0.0024 | 0.007207207 | 0.41625 | 0.41625 | 5.65e-10 | 1.085712e-10 | 211746 | 199146.9 | 82894.88 | 11.07036 | 5.558894e-05 | 1 | 74.57 | 5 | 2 | 3 | 2 | 7 | 23 | 3 | 85.88 | 7488 | 0.41625 | 7488 | 17989.19 | 4.255012 | 0 | 0 | 1 | 1 | 5.65e-06 | 79.2 | 8640 | 5.5 | 39.6 | 3 | 33.3 | 18.9 | 7.5 | 4 | current_density | zwitterionic | K+ | phosphate | anodic_oxidation | anode | Ti4O7_REM | metal_oxide | tubular_REM | both_operation_and_contact | 1.710502 | 90
405 | Yang2022_Ti4O7REM_NOR | Energy-efficient removal of trace antibiotics from low-conductivity water using a Ti4O7 reactive electrochemical ceramic membrane: Matrix effects and implications for byproduct formation | norfloxacin | 0.01 | 7 | 1.42 | 25 | 319.34 | -0.97 | 0.02 | 10 | 13.64 | 0.24 | 0.0024 | 0.007207207 | 0.41625 | 0.41625 | 5.65e-10 | 1.085712e-10 | 211746 | 199146.9 | 82894.88 | 10.56255 | 5.303899e-05 | 1 | 74.57 | 5 | 2 | 3 | 2 | 7 | 23 | 3 | 85.88 | 7848 | 0.41625 | 7848 | 18854.05 | 4.275405 | 0 | 0 | 1 | 1 | 5.65e-06 | 79.2 | 8640 | 5.5 | 39.6 | 3 | 33.3 | 18.9 | 7.5 | 10 | current_density | zwitterionic | K+ | phosphate | anodic_oxidation | anode | Ti4O7_REM | metal_oxide | tubular_REM | both_operation_and_contact | 1.710502 | 90
406 | Yang2022_Ti4O7REM_NOR | Energy-efficient removal of trace antibiotics from low-conductivity water using a Ti4O7 reactive electrochemical ceramic membrane: Matrix effects and implications for byproduct formation | norfloxacin | 0.2 | 7 | 1.42 | 25 | 319.34 | -0.97 | 0.02 | 4 | 13.65 | 0.24 | 0.0024 | 0.007207207 | 0.41625 | 0.41625 | 5.65e-10 | 1.085712e-10 | 211746 | 199146.9 | 82894.88 | 10.49834 | 5.271657e-05 | 1 | 74.57 | 5 | 2 | 3 | 2 | 7 | 23 | 3 | 85.88 | 7896 | 0.41625 | 7896 | 18969.37 | 4.278053 | 0 | 0 | 1 | 1 | 5.65e-06 | 79.2 | 8640 | 5.5 | 39.6 | 3 | 33.3 | 18.9 | 7.5 | 4 | current_density | zwitterionic | K+ | phosphate | anodic_oxidation | anode | Ti4O7_REM | metal_oxide | tubular_REM | both_operation_and_contact | 1.710502 | 90
407 | Yang2022_Ti4O7REM_NOR | Energy-efficient removal of trace antibiotics from low-conductivity water using a Ti4O7 reactive electrochemical ceramic membrane: Matrix effects and implications for byproduct formation | norfloxacin | 0.2 | 7 | 1.42 | 25 | 319.34 | -0.97 | 0.02 | 4 | 13.65 | 0.24 | 0.0024 | 0.007207207 | 0.41625 | 0.41625 | 5.65e-10 | 1.085712e-10 | 211746 | 199146.9 | 82894.88 | 60.33106 | 0.0003029476 | 1 | 74.57 | 5 | 2 | 3 | 2 | 7 | 23 | 3 | 85.88 | 1374 | 0.41625 | 1374 | 3300.901 | 3.518632 | 0 | 0 | 1 | 1 | 5.65e-06 | 79.2 | 8640 | 5.5 | 39.6 | 3 | 33.3 | 18.9 | 7.5 | 4 | current_density | zwitterionic | K+ | phosphate | anodic_oxidation | anode | Ti4O7_REM | metal_oxide | tubular_REM | both_operation_and_contact | 1.710502 | 90
408 | Yang2022_Ti4O7REM_NOR | Energy-efficient removal of trace antibiotics from low-conductivity water using a Ti4O7 reactive electrochemical ceramic membrane: Matrix effects and implications for byproduct formation | norfloxacin | 0.01 | 7 | 1.42 | 25 | 319.34 | -0.97 | 0.02 | 4 | 13.65 | 0.24 | 0.0024 | 0.007207207 | 0.41625 | 0.41625 | 5.65e-10 | 1.085712e-10 | 211746 | 199146.9 | 82894.88 | 11.07036 | 5.558894e-05 | 1 | 74.57 | 5 | 2 | 3 | 2 | 7 | 23 | 3 | 85.88 | 7488 | 0.41625 | 7488 | 17989.19 | 4.255012 | 0 | 0 | 1 | 1 | 5.65e-06 | 79.2 | 8640 | 5.5 | 39.6 | 3 | 33.3 | 18.9 | 7.5 | 4 | current_density | zwitterionic | K+ | phosphate | anodic_oxidation | anode | Ti4O7_REM | metal_oxide | tubular_REM | both_operation_and_contact | 1.710502 | 90
409 | Yang2022_Ti4O7REM_NOR | Energy-efficient removal of trace antibiotics from low-conductivity water using a Ti4O7 reactive electrochemical ceramic membrane: Matrix effects and implications for byproduct formation | norfloxacin | 0.01 | 7 | 1.42 | 25 | 319.34 | -0.97 | 0.02 | 4 | 13.65 | 0.24 | 0.0024 | 0.007207207 | 0.41625 | 0.41625 | 5.65e-10 | 1.085712e-10 | 211746 | 199146.9 | 82894.88 | 276.3163 | 0.0013875 | 1 | 74.57 | 5 | 2 | 3 | 2 | 7 | 23 | 3 | 85.88 | 300 | 0.41625 | 300 | 720.7207 | 2.857767 | 0 | 0 | 1 | 1 | 5.65e-06 | 79.2 | 8640 | 5.5 | 39.6 | 3 | 33.3 | 18.9 | 7.5 | 4 | current_density | zwitterionic | K+ | phosphate | anodic_oxidation | anode | Ti4O7_REM | metal_oxide | tubular_REM | both_operation_and_contact | 1.710502 | 90
410 | Yang2022_Ti4O7REM_NOR | Energy-efficient removal of trace antibiotics from low-conductivity water using a Ti4O7 reactive electrochemical ceramic membrane: Matrix effects and implications for byproduct formation | norfloxacin | 0.2 | 7 | 1.42 | 25 | 319.34 | -0.97 | 0.02 | 4 | 13.65 | 0.24 | 0.0024 | 0.007207207 | 0.41625 | 0.41625 | 5.65e-10 | 1.085712e-10 | 211746 | 199146.9 | 82894.88 | 7.801137 | 3.917278e-05 | 1 | 74.57 | 5 | 2 | 3 | 2 | 7 | 23 | 3 | 85.88 | 10626 | 0.41625 | 10626 | 25527.93 | 4.407016 | 0 | 0 | 1 | 1 | 5.65e-06 | 79.2 | 8640 | 5.5 | 39.6 | 3 | 33.3 | 18.9 | 7.5 | 4 | current_density | zwitterionic | Na+ | HCO3- | anodic_oxidation | anode | Ti4O7_REM | metal_oxide | tubular_REM | both_operation_and_contact | 1.710502 | 90
411 | Yang2022_Ti4O7REM_NOR | Energy-efficient removal of trace antibiotics from low-conductivity water using a Ti4O7 reactive electrochemical ceramic membrane: Matrix effects and implications for byproduct formation | norfloxacin | 0.2 | 7 | 1.42 | 25 | 319.34 | -0.97 | 0.02 | 4 | 13.65 | 0.24 | 0.0024 | 0.007207207 | 0.41625 | 0.41625 | 5.65e-10 | 1.085712e-10 | 211746 | 199146.9 | 82894.88 | 57.56589 | 0.0002890625 | 1 | 74.57 | 5 | 2 | 3 | 2 | 7 | 23 | 3 | 85.88 | 1440 | 0.41625 | 1440 | 3459.459 | 3.539008 | 0 | 0 | 1 | 1 | 5.65e-06 | 79.2 | 8640 | 5.5 | 39.6 | 3 | 33.3 | 18.9 | 7.5 | 4 | current_density | zwitterionic | Na+ | HCO3- | anodic_oxidation | anode | Ti4O7_REM | metal_oxide | tubular_REM | both_operation_and_contact | 1.710502 | 90
412 | Yang2022_Ti4O7REM_NOR | Energy-efficient removal of trace antibiotics from low-conductivity water using a Ti4O7 reactive electrochemical ceramic membrane: Matrix effects and implications for byproduct formation | norfloxacin | 0.01 | 7 | 1.42 | 25 | 319.34 | -0.97 | 0.02 | 4 | 13.65 | 0.24 | 0.0024 | 0.007207207 | 0.41625 | 0.41625 | 5.65e-10 | 1.085712e-10 | 211746 | 199146.9 | 82894.88 | 8.398671 | 4.217325e-05 | 1 | 74.57 | 5 | 2 | 3 | 2 | 7 | 23 | 3 | 85.88 | 9870 | 0.41625 | 9870 | 23711.71 | 4.374963 | 0 | 0 | 1 | 1 | 5.65e-06 | 79.2 | 8640 | 5.5 | 39.6 | 3 | 33.3 | 18.9 | 7.5 | 4 | current_density | zwitterionic | Na+ | HCO3- | anodic_oxidation | anode | Ti4O7_REM | metal_oxide | tubular_REM | both_operation_and_contact | 1.710502 | 90
413 | Yang2022_Ti4O7REM_NOR | Energy-efficient removal of trace antibiotics from low-conductivity water using a Ti4O7 reactive electrochemical ceramic membrane: Matrix effects and implications for byproduct formation | norfloxacin | 0.01 | 7 | 1.42 | 25 | 319.34 | -0.97 | 0.02 | 4 | 13.65 | 0.24 | 0.0024 | 0.007207207 | 0.41625 | 0.41625 | 5.65e-10 | 1.085712e-10 | 211746 | 199146.9 | 82894.88 | 234.1663 | 0.001175847 | 1 | 74.57 | 5 | 2 | 3 | 2 | 7 | 23 | 3 | 85.88 | 354 | 0.41625 | 354 | 850.4505 | 2.929649 | 0 | 0 | 1 | 1 | 5.65e-06 | 79.2 | 8640 | 5.5 | 39.6 | 3 | 33.3 | 18.9 | 7.5 | 4 | current_density | zwitterionic | Na+ | HCO3- | anodic_oxidation | anode | Ti4O7_REM | metal_oxide | tubular_REM | both_operation_and_contact | 1.710502 | 90
414 | Yang2022_Ti4O7REM_NOR | Energy-efficient removal of trace antibiotics from low-conductivity water using a Ti4O7 reactive electrochemical ceramic membrane: Matrix effects and implications for byproduct formation | norfloxacin | 0.2 | 7 | 1.42 | 25 | 319.34 | -0.97 | 0.02 | 4 | 13.65 | 0.24 | 0.0024 | 0.007207207 | 0.41625 | 0.41625 | 5.65e-10 | 1.085712e-10 | 211746 | 199146.9 | 82894.88 | 85.2828 | 0.0004282407 | 1 | 74.57 | 5 | 2 | 3 | 2 | 7 | 23 | 3 | 85.88 | 972 | 0.41625 | 972 | 2335.135 | 3.368312 | 0 | 0 | 1 | 1 | 5.65e-06 | 79.2 | 8640 | 5.5 | 39.6 | 3 | 33.3 | 18.9 | 7.5 | 4 | current_density | zwitterionic | Na+ | Cl- | anodic_oxidation | anode | Ti4O7_REM | metal_oxide | tubular_REM | both_operation_and_contact | 1.710502 | 90
415 | Yang2022_Ti4O7REM_NOR | Energy-efficient removal of trace antibiotics from low-conductivity water using a Ti4O7 reactive electrochemical ceramic membrane: Matrix effects and implications for byproduct formation | norfloxacin | 0.2 | 7 | 1.42 | 25 | 319.34 | -0.97 | 0.02 | 4 | 13.65 | 0.24 | 0.0024 | 0.007207207 | 0.41625 | 0.41625 | 5.65e-10 | 1.085712e-10 | 211746 | 199146.9 | 82894.88 | 99.39434 | 0.0004991007 | 1 | 74.57 | 5 | 2 | 3 | 2 | 7 | 23 | 3 | 85.88 | 834 | 0.41625 | 834 | 2003.604 | 3.301812 | 0 | 0 | 1 | 1 | 5.65e-06 | 79.2 | 8640 | 5.5 | 39.6 | 3 | 33.3 | 18.9 | 7.5 | 4 | current_density | zwitterionic | Na+ | Cl- | anodic_oxidation | anode | Ti4O7_REM | metal_oxide | tubular_REM | both_operation_and_contact | 1.710502 | 90
416 | Yang2022_Ti4O7REM_NOR | Energy-efficient removal of trace antibiotics from low-conductivity water using a Ti4O7 reactive electrochemical ceramic membrane: Matrix effects and implications for byproduct formation | norfloxacin | 0.01 | 7 | 1.42 | 25 | 319.34 | -0.97 | 0.02 | 4 | 13.65 | 0.24 | 0.0024 | 0.007207207 | 0.41625 | 0.41625 | 5.65e-10 | 1.085712e-10 | 211746 | 199146.9 | 82894.88 | 863.4883 | 0.0043359375 | 1 | 74.57 | 5 | 2 | 3 | 2 | 7 | 23 | 3 | 85.88 | 96 | 0.41625 | 96 | 230.6306 | 2.362917 | 0 | 0 | 1 | 1 | 5.65e-06 | 79.2 | 8640 | 5.5 | 39.6 | 3 | 33.3 | 18.9 | 7.5 | 4 | current_density | zwitterionic | Na+ | Cl- | anodic_oxidation | anode | Ti4O7_REM | metal_oxide | tubular_REM | both_operation_and_contact | 1.710502 | 90
417 | Yang2022_Ti4O7REM_NOR | Energy-efficient removal of trace antibiotics from low-conductivity water using a Ti4O7 reactive electrochemical ceramic membrane: Matrix effects and implications for byproduct formation | norfloxacin | 0.01 | 7 | 1.42 | 25 | 319.34 | -0.97 | 0.02 | 4 | 13.65 | 0.24 | 0.0024 | 0.007207207 | 0.41625 | 0.41625 | 5.65e-10 | 1.085712e-10 | 211746 | 199146.9 | 82894.88 | 921.0542 | 0.004625 | 1 | 74.57 | 5 | 2 | 3 | 2 | 7 | 23 | 3 | 85.88 | 90 | 0.41625 | 90 | 216.2162 | 2.334888 | 0 | 0 | 1 | 1 | 5.65e-06 | 79.2 | 8640 | 5.5 | 39.6 | 3 | 33.3 | 18.9 | 7.5 | 4 | current_density | zwitterionic | Na+ | Cl- | anodic_oxidation | anode | Ti4O7_REM | metal_oxide | tubular_REM | both_operation_and_contact | 1.710502 | 90
418 | Yang2022_Ti4O7REM_NOR | Energy-efficient removal of trace antibiotics from low-conductivity water using a Ti4O7 reactive electrochemical ceramic membrane: Matrix effects and implications for byproduct formation | norfloxacin | 0.2 | 7 | 1.42 | 25 | 319.34 | -0.97 | 0.02 | 4 | 13.65 | 0.24 | 0.0024 | 0.007207207 | 0.41625 | 0.41625 | 5.65e-10 | 1.085712e-10 | 211746 | 199146.9 | 82894.88 | 40.16225 | 0.0002016715 | 1 | 74.57 | 5 | 2 | 3 | 2 | 7 | 23 | 3 | 85.88 | 2064 | 0.41625 | 2064 | 4958.559 | 3.695355 | 0 | 0 | 1 | 1 | 5.65e-06 | 79.2 | 8640 | 5.5 | 39.6 | 3 | 33.3 | 18.9 | 7.5 | 4 | current_density | zwitterionic | Na+ | mixed | anodic_oxidation | anode | Ti4O7_REM | metal_oxide | tubular_REM | both_operation_and_contact | 1.710502 | 90
419 | Yang2022_Ti4O7REM_NOR | Energy-efficient removal of trace antibiotics from low-conductivity water using a Ti4O7 reactive electrochemical ceramic membrane: Matrix effects and implications for byproduct formation | norfloxacin | 0.2 | 7 | 1.42 | 25 | 319.34 | -0.97 | 0.02 | 4 | 13.65 | 0.24 | 0.0024 | 0.007207207 | 0.41625 | 0.41625 | 5.65e-10 | 1.085712e-10 | 211746 | 199146.9 | 82894.88 | 71.58453 | 0.000359456 | 1 | 74.57 | 5 | 2 | 3 | 2 | 7 | 23 | 3 | 85.88 | 1158 | 0.41625 | 1158 | 2781.982 | 3.444354 | 0 | 0 | 1 | 1 | 5.65e-06 | 79.2 | 8640 | 5.5 | 39.6 | 3 | 33.3 | 18.9 | 7.5 | 4 | current_density | zwitterionic | Na+ | mixed | anodic_oxidation | anode | Ti4O7_REM | metal_oxide | tubular_REM | both_operation_and_contact | 1.710502 | 90
420 | Yang2022_Ti4O7REM_NOR | Energy-efficient removal of trace antibiotics from low-conductivity water using a Ti4O7 reactive electrochemical ceramic membrane: Matrix effects and implications for byproduct formation | norfloxacin | 0.01 | 7 | 1.42 | 25 | 319.34 | -0.97 | 0.02 | 4 | 13.65 | 0.24 | 0.0024 | 0.007207207 | 0.41625 | 0.41625 | 5.65e-10 | 1.085712e-10 | 211746 | 199146.9 | 82894.88 | 270.8983 | 0.001360294 | 1 | 74.57 | 5 | 2 | 3 | 2 | 7 | 23 | 3 | 85.88 | 306 | 0.41625 | 306 | 735.1351 | 2.866367 | 0 | 0 | 1 | 1 | 5.65e-06 | 79.2 | 8640 | 5.5 | 39.6 | 3 | 33.3 | 18.9 | 7.5 | 4 | current_density | zwitterionic | Na+ | mixed | anodic_oxidation | anode | Ti4O7_REM | metal_oxide | tubular_REM | both_operation_and_contact | 1.710502 | 90
421 | Yang2022_Ti4O7REM_NOR | Energy-efficient removal of trace antibiotics from low-conductivity water using a Ti4O7 reactive electrochemical ceramic membrane: Matrix effects and implications for byproduct formation | norfloxacin | 0.01 | 7 | 1.42 | 25 | 319.34 | -0.97 | 0.02 | 4 | 13.65 | 0.24 | 0.0024 | 0.007207207 | 0.41625 | 0.41625 | 5.65e-10 | 1.085712e-10 | 211746 | 199146.9 | 82894.88 | 445.6714 | 0.002237903 | 1 | 74.57 | 5 | 2 | 3 | 2 | 7 | 23 | 3 | 85.88 | 186 | 0.41625 | 186 | 446.8468 | 2.650159 | 0 | 0 | 1 | 1 | 5.65e-06 | 79.2 | 8640 | 5.5 | 39.6 | 3 | 33.3 | 18.9 | 7.5 | 4 | current_density | zwitterionic | Na+ | mixed | anodic_oxidation | anode | Ti4O7_REM | metal_oxide | tubular_REM | both_operation_and_contact | 1.710502 | 90
422 | Yang2022_Ti4O7REM_NOR | Energy-efficient removal of trace antibiotics from low-conductivity water using a Ti4O7 reactive electrochemical ceramic membrane: Matrix effects and implications for byproduct formation | tetracycline hydrochloride | 0.0001 | 7.57 | 4.27 | 25 | 444.44 | -0.3 | -0.37 | 4.01 | 0.2 | 0.24 | 0.0024 | 0.007207207 | 0.41625 | 0.41625 | 4e-10 | 7.686459e-11 | 211746 | 281294.9 | 117089 | 197.1196 | 0.0007007576 | 0 | 181.62 | 9 | 6 | 4 | 1 | 10 | 32 | 2 | 109.54 | 594 | 0.41625 | 594 | 1427.027 | 3.154432 | 0 | 0 | 1 | 1 | 4e-06 | 79.2 | 8640 | 5.5 | 39.6 | 3 | 33.3 | 18.9 | 7.5 |  | current_density | mixed | mixed | mixed | anodic_oxidation | anode | Ti4O7_REM | metal_oxide | tubular_REM | both_operation_and_contact | 1.710502 | 90
423 | Yang2022_Ti4O7REM_NOR | Energy-efficient removal of trace antibiotics from low-conductivity water using a Ti4O7 reactive electrochemical ceramic membrane: Matrix effects and implications for byproduct formation | levofloxacin | 0.0001 | 7.57 | 2.22 | 25 | 361.37 | 0.65 | -0.29 | 4.01 | 0.2 | 0.24 | 0.0024 | 0.007207207 | 0.41625 | 0.41625 | 5.01e-10 | 9.62729e-11 | 211746 | 224586.8 | 93484.25 | 78.69044 | 0.0003503788 | 1 | 75.01 | 6 | 1 | 4 | 2 | 8 | 26 | 2 | 95.04 | 1188 | 0.41625 | 1188 | 2854.054 | 3.455462 | 0 | 0 | 1 | 1 | 5.01e-06 | 79.2 | 8640 | 5.5 | 39.6 | 3 | 33.3 | 18.9 | 7.5 |  | current_density | mixed | mixed | mixed | anodic_oxidation | anode | Ti4O7_REM | metal_oxide | tubular_REM | both_operation_and_contact | 1.710502 | 90
424 | Yang2022_Ti4O7REM_NOR | Energy-efficient removal of trace antibiotics from low-conductivity water using a Ti4O7 reactive electrochemical ceramic membrane: Matrix effects and implications for byproduct formation | norfloxacin | 0.0001 | 7.57 | 1.99 | 25 | 319.34 | -0.97 | -0.05 | 4.01 | 0.2 | 0.24 | 0.0024 | 0.007207207 | 0.41625 | 0.41625 | 5.65e-10 | 1.085712e-10 | 211746 | 199146.9 | 82894.88 | 57.56589 | 0.0002890625 | 1 | 74.57 | 5 | 2 | 3 | 2 | 7 | 23 | 3 | 85.88 | 1440 | 0.41625 | 1440 | 3459.459 | 3.539008 | 0 | 0 | 1 | 1 | 5.65e-06 | 79.2 | 8640 | 5.5 | 39.6 | 3 | 33.3 | 18.9 | 7.5 |  | current_density | zwitterionic | mixed | mixed | anodic_oxidation | anode | Ti4O7_REM | metal_oxide | tubular_REM | both_operation_and_contact | 1.710502 | 90
425 | Yang2022_Ti4O7REM_NOR | Energy-efficient removal of trace antibiotics from low-conductivity water using a Ti4O7 reactive electrochemical ceramic membrane: Matrix effects and implications for byproduct formation | tetracycline hydrochloride | 0.0001 | 7.57 | 4.27 | 25 | 444.44 | -0.3 | -0.37 | 4.01 | 0.5 | 0.24 | 0.0024 | 0.007207207 | 0.41625 | 0.41625 | 4e-10 | 7.686459e-11 | 211746 | 281294.9 | 117089 | 361.3859 | 0.001284722 | 0 | 181.62 | 9 | 6 | 4 | 1 | 10 | 32 | 2 | 109.54 | 324 | 0.41625 | 324 | 778.3784 | 2.891191 | 0 | 0 | 1 | 1 | 4e-06 | 79.2 | 8640 | 5.5 | 39.6 | 3 | 33.3 | 18.9 | 7.5 |  | current_density | mixed | mixed | mixed | anodic_oxidation | anode | Ti4O7_REM | metal_oxide | tubular_REM | both_operation_and_contact | 1.710502 | 90
426 | Yang2022_Ti4O7REM_NOR | Energy-efficient removal of trace antibiotics from low-conductivity water using a Ti4O7 reactive electrochemical ceramic membrane: Matrix effects and implications for byproduct formation | levofloxacin | 0.0001 | 7.57 | 2.22 | 25 | 361.37 | 0.65 | -0.29 | 4.01 | 0.5 | 0.24 | 0.0024 | 0.007207207 | 0.41625 | 0.41625 | 5.01e-10 | 9.62729e-11 | 211746 | 224586.8 | 93484.25 | 197.2241 | 0.0008781646 | 1 | 75.01 | 6 | 1 | 4 | 2 | 8 | 26 | 2 | 95.04 | 474 | 0.41625 | 474 | 1138.739 | 3.056424 | 0 | 0 | 1 | 1 | 5.01e-06 | 79.2 | 8640 | 5.5 | 39.6 | 3 | 33.3 | 18.9 | 7.5 |  | current_density | mixed | mixed | mixed | anodic_oxidation | anode | Ti4O7_REM | metal_oxide | tubular_REM | both_operation_and_contact | 1.710502 | 90
427 | Yang2022_Ti4O7REM_NOR | Energy-efficient removal of trace antibiotics from low-conductivity water using a Ti4O7 reactive electrochemical ceramic membrane: Matrix effects and implications for byproduct formation | norfloxacin | 0.0001 | 7.57 | 1.99 | 25 | 319.34 | -0.97 | -0.05 | 4.01 | 0.5 | 0.24 | 0.0024 | 0.007207207 | 0.41625 | 0.41625 | 5.65e-10 | 1.085712e-10 | 211746 | 199146.9 | 82894.88 | 160.649 | 0.000806686 | 1 | 74.57 | 5 | 2 | 3 | 2 | 7 | 23 | 3 | 85.88 | 516 | 0.41625 | 516 | 1239.64 | 3.093295 | 0 | 0 | 1 | 1 | 5.65e-06 | 79.2 | 8640 | 5.5 | 39.6 | 3 | 33.3 | 18.9 | 7.5 |  | current_density | zwitterionic | mixed | mixed | anodic_oxidation | anode | Ti4O7_REM | metal_oxide | tubular_REM | both_operation_and_contact | 1.710502 | 90
428 | Yang2022_Ti4O7REM_NOR | Energy-efficient removal of trace antibiotics from low-conductivity water using a Ti4O7 reactive electrochemical ceramic membrane: Matrix effects and implications for byproduct formation | tetracycline hydrochloride | 0.0001 | 7.57 | 4.27 | 25 | 444.44 | -0.3 | -0.37 | 4.01 | 1 | 0.24 | 0.0024 | 0.007207207 | 0.41625 | 0.41625 | 4e-10 | 7.686459e-11 | 211746 | 281294.9 | 117089 | 453.8334 | 0.001613372 | 0 | 181.62 | 9 | 6 | 4 | 1 | 10 | 32 | 2 | 109.54 | 258 | 0.41625 | 258 | 619.8198 | 2.792265 | 0 | 0 | 1 | 1 | 4e-06 | 79.2 | 8640 | 5.5 | 39.6 | 3 | 33.3 | 18.9 | 7.5 |  | current_density | mixed | mixed | mixed | anodic_oxidation | anode | Ti4O7_REM | metal_oxide | tubular_REM | both_operation_and_contact | 1.710502 | 90
429 | Yang2022_Ti4O7REM_NOR | Energy-efficient removal of trace antibiotics from low-conductivity water using a Ti4O7 reactive electrochemical ceramic membrane: Matrix effects and implications for byproduct formation | levofloxacin | 0.0001 | 7.57 | 2.22 | 25 | 361.37 | 0.65 | -0.29 | 4.01 | 1 | 0.24 | 0.0024 | 0.007207207 | 0.41625 | 0.41625 | 5.01e-10 | 9.62729e-11 | 211746 | 224586.8 | 93484.25 | 239.7032 | 0.001067308 | 1 | 75.01 | 6 | 1 | 4 | 2 | 8 | 26 | 2 | 95.04 | 390 | 0.41625 | 390 | 936.9369 | 2.97171 | 0 | 0 | 1 | 1 | 5.01e-06 | 79.2 | 8640 | 5.5 | 39.6 | 3 | 33.3 | 18.9 | 7.5 |  | current_density | mixed | mixed | mixed | anodic_oxidation | anode | Ti4O7_REM | metal_oxide | tubular_REM | both_operation_and_contact | 1.710502 | 90
430 | Yang2022_Ti4O7REM_NOR | Energy-efficient removal of trace antibiotics from low-conductivity water using a Ti4O7 reactive electrochemical ceramic membrane: Matrix effects and implications for byproduct formation | norfloxacin | 0.0001 | 7.57 | 1.99 | 25 | 319.34 | -0.97 | -0.05 | 4.01 | 1 | 0.24 | 0.0024 | 0.007207207 | 0.41625 | 0.41625 | 5.65e-10 | 1.085712e-10 | 211746 | 199146.9 | 82894.88 | 215.8721 | 0.001083984375 | 1 | 74.57 | 5 | 2 | 3 | 2 | 7 | 23 | 3 | 85.88 | 384 | 0.41625 | 384 | 922.5225 | 2.964977 | 0 | 0 | 1 | 1 | 5.65e-06 | 79.2 | 8640 | 5.5 | 39.6 | 3 | 33.3 | 18.9 | 7.5 |  | current_density | zwitterionic | mixed | mixed | anodic_oxidation | anode | Ti4O7_REM | metal_oxide | tubular_REM | both_operation_and_contact | 1.710502 | 90
431 | Yang2022_Ti4O7REM_NOR | Energy-efficient removal of trace antibiotics from low-conductivity water using a Ti4O7 reactive electrochemical ceramic membrane: Matrix effects and implications for byproduct formation | tetracycline hydrochloride | 0.0001 | 7.57 | 4.27 | 25 | 444.44 | -0.3 | -0.37 | 4.01 | 2 | 0.24 | 0.0024 | 0.007207207 | 0.41625 | 0.41625 | 4e-10 | 7.686459e-11 | 211746 | 281294.9 | 117089 | 443.519 | 0.001576705 | 0 | 181.62 | 9 | 6 | 4 | 1 | 10 | 32 | 2 | 109.54 | 264 | 0.41625 | 264 | 634.2342 | 2.80225 | 0 | 0 | 1 | 1 | 4e-06 | 79.2 | 8640 | 5.5 | 39.6 | 3 | 33.3 | 18.9 | 7.5 |  | current_density | mixed | mixed | mixed | anodic_oxidation | anode | Ti4O7_REM | metal_oxide | tubular_REM | both_operation_and_contact | 1.710502 | 90
432 | Yang2022_Ti4O7REM_NOR | Energy-efficient removal of trace antibiotics from low-conductivity water using a Ti4O7 reactive electrochemical ceramic membrane: Matrix effects and implications for byproduct formation | levofloxacin | 0.0001 | 7.57 | 2.22 | 25 | 361.37 | 0.65 | -0.29 | 4.01 | 2 | 0.24 | 0.0024 | 0.007207207 | 0.41625 | 0.41625 | 5.01e-10 | 9.62729e-11 | 211746 | 224586.8 | 93484.25 | 259.6785 | 0.00115625 | 1 | 75.01 | 6 | 1 | 4 | 2 | 8 | 26 | 2 | 95.04 | 360 | 0.41625 | 360 | 864.8649 | 2.936948 | 0 | 0 | 1 | 1 | 5.01e-06 | 79.2 | 8640 | 5.5 | 39.6 | 3 | 33.3 | 18.9 | 7.5 |  | current_density | mixed | mixed | mixed | anodic_oxidation | anode | Ti4O7_REM | metal_oxide | tubular_REM | both_operation_and_contact | 1.710502 | 90
433 | Yang2022_Ti4O7REM_NOR | Energy-efficient removal of trace antibiotics from low-conductivity water using a Ti4O7 reactive electrochemical ceramic membrane: Matrix effects and implications for byproduct formation | norfloxacin | 0.0001 | 7.57 | 1.99 | 25 | 319.34 | -0.97 | -0.05 | 4.01 | 2 | 0.24 | 0.0024 | 0.007207207 | 0.41625 | 0.41625 | 5.65e-10 | 1.085712e-10 | 211746 | 199146.9 | 82894.88 | 222.8357 | 0.001118952 | 1 | 74.57 | 5 | 2 | 3 | 2 | 7 | 23 | 3 | 85.88 | 372 | 0.41625 | 372 | 893.6937 | 2.951189 | 0 | 0 | 1 | 1 | 5.65e-06 | 79.2 | 8640 | 5.5 | 39.6 | 3 | 33.3 | 18.9 | 7.5 |  | current_density | zwitterionic | mixed | mixed | anodic_oxidation | anode | Ti4O7_REM | metal_oxide | tubular_REM | both_operation_and_contact | 1.710502 | 90
434 | Yang2022_Ti4O7REM_NOR | Energy-efficient removal of trace antibiotics from low-conductivity water using a Ti4O7 reactive electrochemical ceramic membrane: Matrix effects and implications for byproduct formation | tetracycline hydrochloride | 0.0001 | 7.23 | 3.93 | 25 | 444.44 | -0.3 | -0.21 | 1.09 | 0.2 | 0.24 | 0.0024 | 0.007207207 | 0.41625 | 0.41625 | 4e-10 | 7.686459e-11 | 211746 | 281294.9 | 117089 | 232.3195 | 0.0008258929 | 0 | 181.62 | 9 | 6 | 4 | 1 | 10 | 32 | 2 | 109.54 | 504 | 0.41625 | 504 | 1210.811 | 3.083076 | 0 | 0 | 1 | 1 | 4e-06 | 79.2 | 8640 | 5.5 | 39.6 | 3 | 33.3 | 18.9 | 7.5 |  | current_density | mixed | mixed | mixed | anodic_oxidation | anode | Ti4O7_REM | metal_oxide | tubular_REM | both_operation_and_contact | 1.710502 | 90
435 | Yang2022_Ti4O7REM_NOR | Energy-efficient removal of trace antibiotics from low-conductivity water using a Ti4O7 reactive electrochemical ceramic membrane: Matrix effects and implications for byproduct formation | levofloxacin | 0.0001 | 7.23 | 1.88 | 25 | 361.37 | 0.65 | -0.15 | 1.09 | 0.2 | 0.24 | 0.0024 | 0.007207207 | 0.41625 | 0.41625 | 5.01e-10 | 9.62729e-11 | 211746 | 224586.8 | 93484.25 | 66.30088 | 0.0002952128 | 1 | 75.01 | 6 | 1 | 4 | 2 | 8 | 26 | 2 | 95.04 | 1410 | 0.41625 | 1410 | 3387.387 | 3.529865 | 0 | 0 | 1 | 1 | 5.01e-06 | 79.2 | 8640 | 5.5 | 39.6 | 3 | 33.3 | 18.9 | 7.5 |  | current_density | zwitterionic | mixed | mixed | anodic_oxidation | anode | Ti4O7_REM | metal_oxide | tubular_REM | both_operation_and_contact | 1.710502 | 90
436 | Yang2022_Ti4O7REM_NOR | Energy-efficient removal of trace antibiotics from low-conductivity water using a Ti4O7 reactive electrochemical ceramic membrane: Matrix effects and implications for byproduct formation | norfloxacin | 0.0001 | 7.23 | 1.65 | 25 | 319.34 | -0.97 | -0.01 | 1.09 | 0.2 | 0.24 | 0.0024 | 0.007207207 | 0.41625 | 0.41625 | 5.65e-10 | 1.085712e-10 | 211746 | 199146.9 | 82894.88 | 64.2596 | 0.0003226744 | 1 | 74.57 | 5 | 2 | 3 | 2 | 7 | 23 | 3 | 85.88 | 1290 | 0.41625 | 1290 | 3099.099 | 3.491235 | 0 | 0 | 1 | 1 | 5.65e-06 | 79.2 | 8640 | 5.5 | 39.6 | 3 | 33.3 | 18.9 | 7.5 |  | current_density | zwitterionic | mixed | mixed | anodic_oxidation | anode | Ti4O7_REM | metal_oxide | tubular_REM | both_operation_and_contact | 1.710502 | 90
437 | Yang2022_Ti4O7REM_NOR | Energy-efficient removal of trace antibiotics from low-conductivity water using a Ti4O7 reactive electrochemical ceramic membrane: Matrix effects and implications for byproduct formation | tetracycline hydrochloride | 0.0001 | 7.23 | 3.93 | 25 | 444.44 | -0.3 | -0.21 | 1.09 | 0.5 | 0.24 | 0.0024 | 0.007207207 | 0.41625 | 0.41625 | 4e-10 | 7.686459e-11 | 211746 | 281294.9 | 117089 | 291.2662 | 0.001035448 | 0 | 181.62 | 9 | 6 | 4 | 1 | 10 | 32 | 2 | 109.54 | 402 | 0.41625 | 402 | 965.7658 | 2.984872 | 0 | 0 | 1 | 1 | 4e-06 | 79.2 | 8640 | 5.5 | 39.6 | 3 | 33.3 | 18.9 | 7.5 |  | current_density | mixed | mixed | mixed | anodic_oxidation | anode | Ti4O7_REM | metal_oxide | tubular_REM | both_operation_and_contact | 1.710502 | 90
438 | Yang2022_Ti4O7REM_NOR | Energy-efficient removal of trace antibiotics from low-conductivity water using a Ti4O7 reactive electrochemical ceramic membrane: Matrix effects and implications for byproduct formation | levofloxacin | 0.0001 | 7.23 | 1.88 | 25 | 361.37 | 0.65 | -0.15 | 1.09 | 0.5 | 0.24 | 0.0024 | 0.007207207 | 0.41625 | 0.41625 | 5.01e-10 | 9.62729e-11 | 211746 | 224586.8 | 93484.25 | 179.0886 | 0.0007974138 | 1 | 75.01 | 6 | 1 | 4 | 2 | 8 | 26 | 2 | 95.04 | 522 | 0.41625 | 522 | 1254.054 | 3.098316 | 0 | 0 | 1 | 1 | 5.01e-06 | 79.2 | 8640 | 5.5 | 39.6 | 3 | 33.3 | 18.9 | 7.5 |  | current_density | zwitterionic | mixed | mixed | anodic_oxidation | anode | Ti4O7_REM | metal_oxide | tubular_REM | both_operation_and_contact | 1.710502 | 90
439 | Yang2022_Ti4O7REM_NOR | Energy-efficient removal of trace antibiotics from low-conductivity water using a Ti4O7 reactive electrochemical ceramic membrane: Matrix effects and implications for byproduct formation | norfloxacin | 0.0001 | 7.23 | 1.65 | 25 | 319.34 | -0.97 | -0.01 | 1.09 | 0.5 | 0.24 | 0.0024 | 0.007207207 | 0.41625 | 0.41625 | 5.65e-10 | 1.085712e-10 | 211746 | 199146.9 | 82894.88 | 151.8221 | 0.0007623626 | 1 | 74.57 | 5 | 2 | 3 | 2 | 7 | 23 | 3 | 85.88 | 546 | 0.41625 | 546 | 1311.712 | 3.117838 | 0 | 0 | 1 | 1 | 5.65e-06 | 79.2 | 8640 | 5.5 | 39.6 | 3 | 33.3 | 18.9 | 7.5 |  | current_density | zwitterionic | mixed | mixed | anodic_oxidation | anode | Ti4O7_REM | metal_oxide | tubular_REM | both_operation_and_contact | 1.710502 | 90
440 | Yang2022_Ti4O7REM_NOR | Energy-efficient removal of trace antibiotics from low-conductivity water using a Ti4O7 reactive electrochemical ceramic membrane: Matrix effects and implications for byproduct formation | tetracycline hydrochloride | 0.0001 | 7.23 | 3.93 | 25 | 444.44 | -0.3 | -0.21 | 1.09 | 1 | 0.24 | 0.0024 | 0.007207207 | 0.41625 | 0.41625 | 4e-10 | 7.686459e-11 | 211746 | 281294.9 | 117089 | 319.9154 | 0.001137295 | 0 | 181.62 | 9 | 6 | 4 | 1 | 10 | 32 | 2 | 109.54 | 366 | 0.41625 | 366 | 879.2793 | 2.944127 | 0 | 0 | 1 | 1 | 4e-06 | 79.2 | 8640 | 5.5 | 39.6 | 3 | 33.3 | 18.9 | 7.5 |  | current_density | mixed | mixed | mixed | anodic_oxidation | anode | Ti4O7_REM | metal_oxide | tubular_REM | both_operation_and_contact | 1.710502 | 90
441 | Yang2022_Ti4O7REM_NOR | Energy-efficient removal of trace antibiotics from low-conductivity water using a Ti4O7 reactive electrochemical ceramic membrane: Matrix effects and implications for byproduct formation | levofloxacin | 0.0001 | 7.23 | 1.88 | 25 | 361.37 | 0.65 | -0.15 | 1.09 | 1 | 0.24 | 0.0024 | 0.007207207 | 0.41625 | 0.41625 | 5.01e-10 | 9.62729e-11 | 211746 | 224586.8 | 93484.25 | 190.0086 | 0.0008460366 | 1 | 75.01 | 6 | 1 | 4 | 2 | 8 | 26 | 2 | 95.04 | 492 | 0.41625 | 492 | 1181.982 | 3.072611 | 0 | 0 | 1 | 1 | 5.01e-06 | 79.2 | 8640 | 5.5 | 39.6 | 3 | 33.3 | 18.9 | 7.5 |  | current_density | zwitterionic | mixed | mixed | anodic_oxidation | anode | Ti4O7_REM | metal_oxide | tubular_REM | both_operation_and_contact | 1.710502 | 90
442 | Yang2022_Ti4O7REM_NOR | Energy-efficient removal of trace antibiotics from low-conductivity water using a Ti4O7 reactive electrochemical ceramic membrane: Matrix effects and implications for byproduct formation | norfloxacin | 0.0001 | 7.23 | 1.65 | 25 | 319.34 | -0.97 | -0.01 | 1.09 | 1 | 0.24 | 0.0024 | 0.007207207 | 0.41625 | 0.41625 | 5.65e-10 | 1.085712e-10 | 211746 | 199146.9 | 82894.88 | 170.5656 | 0.0008564815 | 1 | 74.57 | 5 | 2 | 3 | 2 | 7 | 23 | 3 | 85.88 | 486 | 0.41625 | 486 | 1167.568 | 3.067282 | 0 | 0 | 1 | 1 | 5.65e-06 | 79.2 | 8640 | 5.5 | 39.6 | 3 | 33.3 | 18.9 | 7.5 |  | current_density | zwitterionic | mixed | mixed | anodic_oxidation | anode | Ti4O7_REM | metal_oxide | tubular_REM | both_operation_and_contact | 1.710502 | 90
443 | Yang2022_Ti4O7REM_NOR | Energy-efficient removal of trace antibiotics from low-conductivity water using a Ti4O7 reactive electrochemical ceramic membrane: Matrix effects and implications for byproduct formation | tetracycline hydrochloride | 0.0001 | 7.23 | 3.93 | 25 | 444.44 | -0.3 | -0.21 | 1.09 | 2 | 0.24 | 0.0024 | 0.007207207 | 0.41625 | 0.41625 | 4e-10 | 7.686459e-11 | 211746 | 281294.9 | 117089 | 325.2473 | 0.00115625 | 0 | 181.62 | 9 | 6 | 4 | 1 | 10 | 32 | 2 | 109.54 | 360 | 0.41625 | 360 | 864.8649 | 2.936948 | 0 | 0 | 1 | 1 | 4e-06 | 79.2 | 8640 | 5.5 | 39.6 | 3 | 33.3 | 18.9 | 7.5 |  | current_density | mixed | mixed | mixed | anodic_oxidation | anode | Ti4O7_REM | metal_oxide | tubular_REM | both_operation_and_contact | 1.710502 | 90
444 | Yang2022_Ti4O7REM_NOR | Energy-efficient removal of trace antibiotics from low-conductivity water using a Ti4O7 reactive electrochemical ceramic membrane: Matrix effects and implications for byproduct formation | levofloxacin | 0.0001 | 7.23 | 1.88 | 25 | 361.37 | 0.65 | -0.15 | 1.09 | 2 | 0.24 | 0.0024 | 0.007207207 | 0.41625 | 0.41625 | 5.01e-10 | 9.62729e-11 | 211746 | 224586.8 | 93484.25 | 202.3469 | 0.000900974 | 1 | 75.01 | 6 | 1 | 4 | 2 | 8 | 26 | 2 | 95.04 | 462 | 0.41625 | 462 | 1109.91 | 3.045288 | 0 | 0 | 1 | 1 | 5.01e-06 | 79.2 | 8640 | 5.5 | 39.6 | 3 | 33.3 | 18.9 | 7.5 |  | current_density | zwitterionic | mixed | mixed | anodic_oxidation | anode | Ti4O7_REM | metal_oxide | tubular_REM | both_operation_and_contact | 1.710502 | 90
445 | Yang2022_Ti4O7REM_NOR | Energy-efficient removal of trace antibiotics from low-conductivity water using a Ti4O7 reactive electrochemical ceramic membrane: Matrix effects and implications for byproduct formation | norfloxacin | 0.0001 | 7.23 | 1.65 | 25 | 319.34 | -0.97 | -0.01 | 1.09 | 2 | 0.24 | 0.0024 | 0.007207207 | 0.41625 | 0.41625 | 5.65e-10 | 1.085712e-10 | 211746 | 199146.9 | 82894.88 | 160.649 | 0.000806686 | 1 | 74.57 | 5 | 2 | 3 | 2 | 7 | 23 | 3 | 85.88 | 516 | 0.41625 | 516 | 1239.64 | 3.093295 | 0 | 0 | 1 | 1 | 5.65e-06 | 79.2 | 8640 | 5.5 | 39.6 | 3 | 33.3 | 18.9 | 7.5 |  | current_density | zwitterionic | mixed | mixed | anodic_oxidation | anode | Ti4O7_REM | metal_oxide | tubular_REM | both_operation_and_contact | 1.710502 | 90
446 | Yang2018_TiSnO2Sb_RhB | A reactive electrochemical filter system with an excellent penetration flux porous Ti/SnO2-Sb filter for efficient contaminant removal from water | rhodamine B | 0.1043798 | 7 | 3.3 | 25 | 479.02 | 1.95 | 1 | 150 | 2.84 | 0.1705224 | 0.001705224 | 0.0046305 | 0.4319188 | 0.431919 | 4e-10 | 8.939027e-11 | 125511.4 | 103601.9 | 44747.6 | 8.878492 | 8.569818e-05 | 1 | 56.69 | 3 | 1 | 4 | 2 | 6 | 34 | 7 | 135.14 | 5040 | 0.431919 | 5040 | 11668.85 | 4.067028 | 0 | 0 | 1 | 1 | 4e-06 | 1800 | 6138.805207 | 175.93 | 1000 | 2 | 36.82591 | 30.2 | 10 | 50 | current_density | cationic | Na+ | SO4^2- | anodic_oxidation | anode | SnO2_REM | metal_oxide | tubular_REM | both_operation_and_contact | 1.67355 | 90
447 | Yang2018_TiSnO2Sb_RhB | A reactive electrochemical filter system with an excellent penetration flux porous Ti/SnO2-Sb filter for efficient contaminant removal from water | rhodamine B | 0.1043798 | 7 | 3.3 | 25 | 479.02 | 1.95 | 1 | 150 | 1.42 | 0.3416667 | 0.003416667 | 0.009683175 | 0.2065438 | 588 | 4e-10 | 8.38373e-11 | 128573.7 | 230999.2 | 47711.46 | 46.5024 | 0.0002013098 | 1 | 56.69 | 3 | 1 | 4 | 2 | 6 | 34 | 7 | 135.14 | 1026 | 588 | 1026 | 1.744898 | 0.24177 | 0 | 0 | 1 | 0 | 4e-06 | 3606.6 | 12300 | 175.93 | 1000 | 2 | 35.28457 | 30.2 | 10 | 50 | current_density | cationic | Na+ | SO4^2- | anodic_oxidation | anode | SnO2_REM | metal_oxide | tubular_REM | both_operation_and_contact | -5.542695 | 90
448 | Yang2018_TiSnO2Sb_RhB | A reactive electrochemical filter system with an excellent penetration flux porous Ti/SnO2-Sb filter for efficient contaminant removal from water | rhodamine B | 0.1043798 | 7 | 3.3 | 25 | 479.02 | 1.95 | 1 | 150 | 2.84 | 0.3416667 | 0.003416667 | 0.009663428 | 0.2069659 | 588 | 4e-10 | 8.40944e-11 | 128430.5 | 229823.4 | 47565.59 | 80.89387 | 0.0003519828 | 1 | 56.69 | 3 | 1 | 4 | 2 | 6 | 34 | 7 | 135.14 | 588 | 588 | 588 | 1 | 0 | 0 | 0 | 1 | 0 | 4e-06 | 3606.6 | 12300 | 175.93 | 1000 | 2 | 35.35667 | 30.2 | 10 | 50 | current_density | cationic | Na+ | SO4^2- | anodic_oxidation | anode | SnO2_REM | metal_oxide | tubular_REM | both_operation_and_contact | -5.542695 | 90
449 | Yang2018_TiSnO2Sb_RhB | A reactive electrochemical filter system with an excellent penetration flux porous Ti/SnO2-Sb filter for efficient contaminant removal from water | rhodamine B | 0.1043798 | 7 | 3.3 | 25 | 479.02 | 1.95 | 1 | 150 | 8.53 | 0.3416667 | 0.003416667 | 0.009659466 | 0.2070508 | 588 | 4e-10 | 8.414614e-11 | 128401.6 | 229587.9 | 47536.35 | 104.2464 | 0.0004540587 | 1 | 56.69 | 3 | 1 | 4 | 2 | 6 | 34 | 7 | 135.14 | 456 | 588 | 456 | 0.7755102 | -0.1104125 | 0 | 0 | 1 | 0 | 4e-06 | 3606.6 | 12300 | 175.93 | 1000 | 2 | 35.37117 | 30.2 | 10 | 50 | current_density | cationic | Na+ | SO4^2- | anodic_oxidation | anode | SnO2_REM | metal_oxide | tubular_REM | both_operation_and_contact | -5.542695 | 90
450 | Yang2022_tandemREM_NOR | Insight into the rapid elimination of low-concentration antibiotics from natural waters using tandem multilevel reactive electrochemical membranes: Role of direct electron transfer and hydroxyl radical oxidation | norfloxacin | 0.003131459 | 7.47 | 1.89 | 25 | 319.34 | -0.97 | -0.04 | 5 | 0.6 | 0.222 | 0.00222 | 0.006201117 | 0.1612613 | 0.15766 | 5.65e-10 | 1.210244e-10 | 153466.1 | 51238.57 | 8262.796 | 29.93767 | 0.0005842799 | 1 | 74.57 | 5 | 2 | 3 | 2 | 7 | 23 | 3 | 85.88 | 276 | 2.8 | 276 | 98.57143 | 1.993751 | 0 | 0 | 1 | 0 | 5.65e-06 | 1129.536 | 7992 | 84.8 | 2500 | 1 | 35.8 | 25.1 | 22 |  | current_density | zwitterionic | mixed | mixed | anodic_oxidation | anode | PbO2_or_BDD | BDD_or_PbO2 | tubular_REM | both_operation_and_contact | -0.195587 | 90
451 | Yang2022_tandemREM_NOR | Insight into the rapid elimination of low-concentration antibiotics from natural waters using tandem multilevel reactive electrochemical membranes: Role of direct electron transfer and hydroxyl radical oxidation | norfloxacin | 0.0003131459 | 7.47 | 1.89 | 25 | 319.34 | -0.97 | -0.04 | 5 | 0.6 | 0.222 | 0.00222 | 0.006201117 | 0.1612613 | 0.15766 | 5.65e-10 | 1.210244e-10 | 153466.1 | 51238.57 | 8262.796 | 28.10475 | 0.0005485077 | 1 | 74.57 | 5 | 2 | 3 | 2 | 7 | 23 | 3 | 85.88 | 294 | 3 | 294 | 98 | 1.991226 | 0 | 0 | 1 | 0 | 5.65e-06 | 1129.536 | 7992 | 84.8 | 2500 | 1 | 35.8 | 25.1 | 22 |  | current_density | zwitterionic | mixed | mixed | anodic_oxidation | anode | PbO2_or_BDD | BDD_or_PbO2 | tubular_REM | both_operation_and_contact | -0.2645798 | 90
452 | Yang2022_tandemREM_NOR | Insight into the rapid elimination of low-concentration antibiotics from natural waters using tandem multilevel reactive electrochemical membranes: Role of direct electron transfer and hydroxyl radical oxidation | norfloxacin | 0.0003131459 | 7.47 | 1.89 | 25 | 319.34 | -0.97 | -0.04 | 5 | 0.3 | 0.222 | 0.00222 | 0.006201117 | 0.1612613 | 0.15766 | 5.65e-10 | 1.210244e-10 | 153466.1 | 51238.57 | 8262.796 | 28.10475 | 0.0005485077 | 1 | 74.57 | 5 | 2 | 3 | 2 | 7 | 23 | 3 | 85.88 | 294 | 3.1 | 294 | 94.83871 | 1.976986 | 0 | 0 | 1 | 0 | 5.65e-06 | 1129.536 | 7992 | 84.8 | 2500 | 1 | 35.8 | 25.1 | 22 |  | current_density | zwitterionic | mixed | mixed | anodic_oxidation | anode | PbO2_or_BDD | BDD_or_PbO2 | tubular_REM | both_operation_and_contact | -0.2973697 | 90
453 | Yang2022_tandemREM_NOR | Insight into the rapid elimination of low-concentration antibiotics from natural waters using tandem multilevel reactive electrochemical membranes: Role of direct electron transfer and hydroxyl radical oxidation | norfloxacin | 0.003131459 | 7.16 | 1.58 | 25 | 319.34 | -0.97 | 0 | 1.5 | 0.6 | 0.222 | 0.00222 | 0.006201117 | 0.1612613 | 0.15766 | 5.65e-10 | 1.210244e-10 | 153466.1 | 51238.57 | 8262.796 | 22.21182 | 0.000433498 | 1 | 74.57 | 5 | 2 | 3 | 2 | 7 | 23 | 3 | 85.88 | 372 | 3.8 | 372 | 97.89474 | 1.990759 | 0 | 0 | 1 | 0 | 5.65e-06 | 1129.536 | 7992 | 84.8 | 2500 | 1 | 35.8 | 25.1 | 22 |  | current_density | zwitterionic | mixed | mixed | anodic_oxidation | anode | PbO2_or_BDD | BDD_or_PbO2 | tubular_REM | both_operation_and_contact | -0.5009686 | 90
454 | Yang2022_tandemREM_NOR | Insight into the rapid elimination of low-concentration antibiotics from natural waters using tandem multilevel reactive electrochemical membranes: Role of direct electron transfer and hydroxyl radical oxidation | norfloxacin | 0.0003131459 | 7.16 | 1.58 | 25 | 319.34 | -0.97 | 0 | 1.5 | 0.6 | 0.222 | 0.00222 | 0.006201117 | 0.1612613 | 0.15766 | 5.65e-10 | 1.210244e-10 | 153466.1 | 51238.57 | 8262.796 | 23.34123 | 0.0004555403 | 1 | 74.57 | 5 | 2 | 3 | 2 | 7 | 23 | 3 | 85.88 | 354 | 3.6 | 354 | 98.33333 | 1.992701 | 0 | 0 | 1 | 0 | 5.65e-06 | 1129.536 | 7992 | 84.8 | 2500 | 1 | 35.8 | 25.1 | 22 |  | current_density | zwitterionic | mixed | mixed | anodic_oxidation | anode | PbO2_or_BDD | BDD_or_PbO2 | tubular_REM | both_operation_and_contact | -0.4469014 | 90
455 | Yang2022_tandemREM_NOR | Insight into the rapid elimination of low-concentration antibiotics from natural waters using tandem multilevel reactive electrochemical membranes: Role of direct electron transfer and hydroxyl radical oxidation | norfloxacin | 0.0003131459 | 7.16 | 1.58 | 25 | 319.34 | -0.97 | 0 | 1.5 | 0.3 | 0.222 | 0.00222 | 0.006201117 | 0.1612613 | 0.15766 | 5.65e-10 | 1.210244e-10 | 153466.1 | 51238.57 | 8262.796 | 22.57594 | 0.0004406045 | 1 | 74.57 | 5 | 2 | 3 | 2 | 7 | 23 | 3 | 85.88 | 366 | 3.7 | 366 | 98.91892 | 1.995279 | 0 | 0 | 1 | 0 | 5.65e-06 | 1129.536 | 7992 | 84.8 | 2500 | 1 | 35.8 | 25.1 | 22 |  | current_density | zwitterionic | mixed | mixed | anodic_oxidation | anode | PbO2_or_BDD | BDD_or_PbO2 | tubular_REM | both_operation_and_contact | -0.4743004 | 90
456 | Yang2020_bPbO2TRF_NOR_SMZ | Developing a low-pressure and super stable electrochemical tubular reactive filter: Outstanding efficiency for wastewater purification | norfloxacin | 0.5 | 7.26 | 1.68 | 25 | 319.34 | -0.97 | -0.01 |  | 0.295 | 0.357 | 0.00357 | 0.01025908 | 0.2924238 | 3.2 | 5.65e-10 | 1.159813e-10 | 129539.5 | 265363.8 | 77598.7 | 244.0211 | 0.0009195718 | 1 | 74.57 | 5 | 2 | 3 | 2 | 7 | 23 | 3 | 85.88 | 318 | 3.2 | 318 | 99.375 | 1.997277 | 0 | 0 | 1 | 0 | 5.65e-06 | 3633.903 | 12852 | 169.65 | 2500 | 3 | 34.79844 | 30.2 | 10 |  | current_density | zwitterionic | mixed | mixed | anodic_oxidation | anode | PbO2_or_BDD | BDD_or_PbO2 | tubular_REM | both_operation_and_contact | -0.3291184 | 90
457 | Yang2020_bPbO2TRF_NOR_SMZ | Developing a low-pressure and super stable electrochemical tubular reactive filter: Outstanding efficiency for wastewater purification | norfloxacin | 0.6 | 7.44 | 1.86 | 25 | 319.34 | -0.97 | -0.03 |  | 1.474 | 0.357 | 0.00357 | 0.01025197 | 0.2926268 | 2 | 5.65e-10 | 1.161021e-10 | 129491.5 | 264903.9 | 77517.98 | 391.505 | 0.001477913 | 1 | 74.57 | 5 | 2 | 3 | 2 | 7 | 23 | 3 | 85.88 | 198 | 2 | 198 | 99 | 1.995635 | 0 | 0 | 1 | 0 | 5.65e-06 | 3633.903 | 12852 | 169.65 | 2500 | 3 | 34.82259 | 30.2 | 10 |  | current_density | zwitterionic | mixed | mixed | anodic_oxidation | anode | PbO2_or_BDD | BDD_or_PbO2 | tubular_REM | both_operation_and_contact | 0.1408853 | 90
464 | Zhao2022_4CP_porous_Ti4O7 | Electrochemical removal of 4-chlorophenol in water using a porous Magnéli-phase (Ti4O7) electrode | 4-chlorophenol | 0.1555718 | 7 | -2.4 | 25 | 128.558 | 2.0456 | 0 | 120 | 2.5 | 0.023 | 0.00023 | 0.0006836943 | 3.417709 | 3.418 | 8e-10 | 1.560949e-10 | 601578.5 | 10234.58 | 34978.82 | 4.858169 | 0.0004746817 | 1 | 20.23 | 1 | 1 | 1 | 1 | 2 | 8 | 0 | 33.117 | 7200 | 3.418 | 7200 | 2106.495 | 3.32356 | 0 | 0 | 1 | 1 | 8e-06 | 93.15 | 828 | 67.5 | 580 | 2.336668 | 33.64077 | 6.618511 | 10 | 40 | current_density | neutral | Na+ | SO4^2- | anodic_oxidation | anode | Ti4O7_REM | other | tubular_REM | both_operation_and_contact | -0.8112117 | 78.1
465 | Zhao2022_4CP_porous_Ti4O7 | Electrochemical removal of 4-chlorophenol in water using a porous Magnéli-phase (Ti4O7) electrode | 4-chlorophenol | 0.1555718 | 7 | -2.4 | 25 | 128.558 | 2.0456 | 0 | 120 | 5 | 0.023 | 0.00023 | 0.0006836943 | 3.428585 | 3.429 | 8e-10 | 1.560949e-10 | 598893.2 | 10267.15 | 35201.81 | 4.88914 | 0.0004761924 | 1 | 20.23 | 1 | 1 | 1 | 1 | 2 | 8 | 0 | 33.117 | 7200 | 3.429 | 7200 | 2099.738 | 3.322165 | 0 | 0 | 1 | 1 | 8e-06 | 93.15 | 828 | 67.5 | 580 | 2.344104 | 33.64077 | 6.648186 | 10 | 40 | current_density | neutral | Na+ | SO4^2- | anodic_oxidation | anode | Ti4O7_REM | other | tubular_REM | both_operation_and_contact | -0.1215453 | 95.2
466 | Zhao2022_4CP_porous_Ti4O7 | Electrochemical removal of 4-chlorophenol in water using a porous Magnéli-phase (Ti4O7) electrode | 4-chlorophenol | 0.1555718 | 7 | -2.4 | 25 | 128.558 | 2.0456 | 0 | 120 | 7.5 | 0.023 | 0.00023 | 0.0006836943 | 3.433586 | 3.434 | 8e-10 | 1.560949e-10 | 598893.2 | 10282.13 | 35304.58 | 4.903414 | 0.000476887 | 1 | 20.23 | 1 | 1 | 1 | 1 | 2 | 8 | 0 | 33.117 | 7200 | 3.434 | 7200 | 2096.68 | 3.321532 | 0 | 0 | 1 | 1 | 8e-06 | 93.15 | 828 | 67.5 | 580 | 2.347523 | 33.64077 | 6.648186 | 10 | 40 | current_density | neutral | Na+ | SO4^2- | anodic_oxidation | anode | Ti4O7_REM | other | tubular_REM | both_operation_and_contact | 0.002332565 | 96.8
467 | Zhao2022_4CP_porous_Ti4O7 | Electrochemical removal of 4-chlorophenol in water using a porous Magnéli-phase (Ti4O7) electrode | 4-chlorophenol | 0.1555718 | 7 | -2.4 | 25 | 128.558 | 2.0456 | 0 | 120 | 10 | 0.023 | 0.00023 | 0.0006836943 | 3.441819 | 3.442 | 8e-10 | 1.560949e-10 | 596293.3 | 10306.78 | 35474.07 | 4.926954 | 0.0004780304 | 1 | 20.23 | 1 | 1 | 1 | 1 | 2 | 8 | 0 | 33.117 | 7200 | 3.442 | 7200 | 2091.807 | 3.320522 | 0 | 0 | 1 | 1 | 8e-06 | 93.15 | 828 | 67.5 | 580 | 2.353152 | 33.64077 | 6.677174 | 10 | 40 | current_density | neutral | Na+ | SO4^2- | anodic_oxidation | anode | Ti4O7_REM | other | tubular_REM | both_operation_and_contact | 0.06927004 | 97.5
470 | OrmenoCano2022_GrapheneSponge_Antibiotics | Electrochemical degradation of antibiotics using flow-through graphene sponge electrodes | ofloxacin | 0.0002 | 7.1 | 1 | 25 | 361.37 | -0.39 | 0 | 10 | 14.4 | 0.004861111 | 4.861111e-05 | 0.0001270929 | 27.08717 | 210 | 5.2e-10 | 1.230056e-10 | 491487.3 | 3556.98 | 96348.53 | 0.9558386 | 0.0002687219 | 1 | 75.01 | 6 | 1 | 4 | 2 | 8 | 26 | 2 | 95.041 | 100800 | 210 | 100800 | 480 | 2.681241 | 0 | 0 | 1 | 1 | 5.2e-06 | 5 | 175 | 17.34 | 17.5 | 3.442587 | 38.24849 | 7.538528 | 10 | 10 | current_density | zwitterion | mixed | mixed | mixed_or_other | anode | carbon | Ni_or_NiOx | disk_REM | both_operation_and_contact | -4.495502 | 90.4
471 | OrmenoCano2022_GrapheneSponge_Antibiotics | Electrochemical degradation of antibiotics using flow-through graphene sponge electrodes | ofloxacin | 0.0002 | 7.1 | 1 | 25 | 361.37 | -0.39 | 0 | 10 | 14.4 | 0.004861111 | 4.861111e-05 | 0.0001271076 | 27.08403 | 210 | 5.2e-10 | 1.229842e-10 | 485187.3 | 3558.01 | 96365.26 | 0.9560046 | 0.0002686908 | 1 | 75.01 | 6 | 1 | 4 | 2 | 8 | 26 | 2 | 95.041 | 100800 | 210 | 100800 | 480 | 2.681241 | 0 | 0 | 1 | 1 | 5.2e-06 | 5 | 175 | 17.34 | 17.5 | 3.442587 | 38.24406 | 7.636962 | 10 | 10 | current_density | zwitterion | mixed | mixed | anodic_oxidation | anode | carbon | Ni_or_NiOx | disk_REM | both_operation_and_contact | -3.995603 | 97.9
472 | OrmenoCano2022_GrapheneSponge_Antibiotics | Electrochemical degradation of antibiotics using flow-through graphene sponge electrodes | ofloxacin | 0.0002 | 7.3 | 1.2 | 25 | 361.37 | -0.39 | 0 |  | 14.4 | 0.004861111 | 4.861111e-05 | 0.00012674 | 35.42102 | 210 | 5.2e-10 | 1.235196e-10 | 531107.4 | 4606.307 | 163160.1 | 1.618652 | 0.000351399 | 1 | 75.01 | 6 | 1 | 4 | 2 | 8 | 26 | 2 | 95.041 | 100800 | 210 | 100800 | 480 | 2.681241 | 0 | 0 | 1 | 1 | 5.2e-06 | 5 | 175 | 17.34 | 17.5 | 4.489261 | 38.35497 | 6.964132 | 10 |  | current_density | zwitterion | mixed | mixed | mixed_or_other | anode | carbon | Ni_or_NiOx | disk_REM | both_operation_and_contact | -5.976847 | 41.3
473 | OrmenoCano2022_GrapheneSponge_Antibiotics | Electrochemical degradation of antibiotics using flow-through graphene sponge electrodes | ofloxacin | 0.0002 | 7.3 | 1.2 | 25 | 361.37 | -0.39 | 0 |  | 14.4 | 0.004861111 | 4.861111e-05 | 0.0001267547 | 35.41692 | 210 | 5.2e-10 | 1.234982e-10 | 523831.2 | 4607.638 | 163188.4 | 1.618932 | 0.0003513584 | 1 | 75.01 | 6 | 1 | 4 | 2 | 8 | 26 | 2 | 95.041 | 100800 | 210 | 100800 | 480 | 2.681241 | 0 | 0 | 1 | 1 | 5.2e-06 | 5 | 175 | 17.34 | 17.5 | 4.489261 | 38.35054 | 7.061373 | 10 |  | current_density | zwitterion | mixed | mixed | anodic_oxidation | anode | carbon | Ni_or_NiOx | disk_REM | both_operation_and_contact | -4.706771 | 85
480 | He2026_PdTi4O7_DCF | Enhanced Electrochemical Dehalogenation via Direct Electron Transfer on Pd/Ti4O7 Flow Cathode | diclofenac | 0.0001 | 7.45 | 3.3 | 25 | 296.148 | 4.51 | -1 |  | -0.663 | 0.005555556 | 5.555556e-05 | 7.976191e-05 | 37.61194 | 37.61194 | 5.5e-10 | 3.197132e-10 | 551786.6 | 748.4387 | 28150.23 | 15.63902 | 0.02089552 | 2 | 49.33 | 2 | 2 | 2 | 2 | 5 | 19 | 4 | 77.5265 | 1800 | 37.61194 | 1800 | 47.85715 | 1.679947 | 0 | 0 | 1 | 0 | 5.5e-06 | 10.99667 | 200 | 32.99 | 150 | 3 | 69.65174 | 3.3 | 10 |  | potential | anionic | none | none | mixed_or_other | cathode | Ti4O7_REM | Pd | tubular_REM | both_operation_and_contact | -2.685772 | 92.3
481 | He2026_PdTi4O7_DCF | Enhanced Electrochemical Dehalogenation via Direct Electron Transfer on Pd/Ti4O7 Flow Cathode | diclofenac | 0.0005 | 7.45 | 3.3 | 25 | 296.148 | 4.51 | -1 |  | -0.663 | 0.005555556 | 5.555556e-05 | 7.976191e-05 | 37.61194 | 37.61194 | 5.5e-10 | 3.197132e-10 | 551786.6 | 748.4387 | 28150.23 | 15.63902 | 0.02089552 | 2 | 49.33 | 2 | 2 | 2 | 2 | 5 | 19 | 4 | 77.5265 | 1800 | 37.61194 | 1800 | 47.85715 | 1.679947 | 0 | 0 | 1 | 0 | 5.5e-06 | 10.99667 | 200 | 32.99 | 150 | 3 | 69.65174 | 3.3 | 10 |  | potential | anionic | none | none | mixed_or_other | cathode | Ti4O7_REM | Pd | tubular_REM | both_operation_and_contact | -2.743918 | 91.1
482 | He2026_PdTi4O7_DCF | Enhanced Electrochemical Dehalogenation via Direct Electron Transfer on Pd/Ti4O7 Flow Cathode | diclofenac | 0.001 | 7.45 | 3.3 | 25 | 296.148 | 4.51 | -1 |  | -0.663 | 0.005555556 | 5.555556e-05 | 7.976191e-05 | 37.61194 | 37.61194 | 5.5e-10 | 3.197132e-10 | 551786.6 | 748.4387 | 28150.23 | 15.63902 | 0.02089552 | 2 | 49.33 | 2 | 2 | 2 | 2 | 5 | 19 | 4 | 77.5265 | 1800 | 37.61194 | 1800 | 47.85715 | 1.679947 | 0 | 0 | 1 | 0 | 5.5e-06 | 10.99667 | 200 | 32.99 | 150 | 3 | 69.65174 | 3.3 | 10 |  | potential | anionic | none | none | mixed_or_other | cathode | Ti4O7_REM | Pd | tubular_REM | both_operation_and_contact | -3.100926 | 81.6
483 | Wang2025_ASPCM_4CP | Electrocatalytic PANI-Encapsulated Aluminum Silicate/Ceramic Membranes for Efficient and Energy-Saving Removal of 4-Chlorophenol in Wastewater | 4-chlorophenol | 0.05 | 7 | -2.4 | 25 | 128.56 | 2.8 | 0 | 30 | 25 | 0.0009605556 | 9.605556e-06 | 2.527778e-05 | 98.9011 | 99 | 8e-10 | 1.873982e-10 | 186000000 | 337.2202 | 33351.44 | 3.088097 | 0.009157509 | 1 | 20.23 | 1 | 1 | 1 | 1 | 2 | 8 | 0 | 33.1168 | 10800 | 99 | 10800 | 109.0909 | 2.037789 | 0 | 0 | 1 | 1 | 8e-06 | 1 | 34.58 | 17.35 | 180 | 2.5 | 38 | 0.02 | 10 | 10 | current_density | neutral | Na+ | SO4^2- | bio_or_catalytic_non_electrochemical | anode | metal_oxide | Ni_or_NiOx | disk_REM | both_operation_and_contact | -3.49121 | 95.1
484 | Gu2026_EDMF_4CP | Efficient and safe 4-chlorophenol degradation via redox-tunable dual-membrane electrocatalysis | 4-chlorophenol | 0.7778469 | 7 | -2.4 | 25 | 128.56 | 2.8 | 0 | 300 | 3 | 0.01041667 | 0.0001041667 | 0.0001094188 | 18.2784 | 36.5568 | 8e-10 | 7.430968e-10 | 2880 | 294.494 | 5382.879 | 4.485732 | 0.015232 | 1 | 20.23 | 1 | 1 | 1 | 1 | 2 | 8 | 0 | 33.1168 | 1200 | 36.5568 | 1200 | 32.82563 | 1.516213 | 0 | 0 | 1 | 0 | 8e-06 | 2.5 | 375 | 4 | 1.5232 | 2 | 95.2 | 100 | 1.2 | 100 | cell_voltage | neutral | Na+ | SO4^2- | mixed_or_other | anode | carbon | carbon | flat_sheet_REM | both_operation_and_contact | -3.829447 | 54.8
485 | Gu2026_EDMF_4CP | Efficient and safe 4-chlorophenol degradation via redox-tunable dual-membrane electrocatalysis | 4-chlorophenol | 0.7778469 | 7 | -2.4 | 25 | 128.56 | 2.8 | 0 | 300 | 3 | 0.01041667 | 0.0001041667 | 0.0001094188 | 18.2784 | 36.5568 | 8e-10 | 7.430968e-10 | 2880 | 294.494 | 5382.879 | 4.485732 | 0.015232 | 1 | 20.23 | 1 | 1 | 1 | 1 | 2 | 8 | 0 | 33.1168 | 1200 | 36.5568 | 1200 | 32.82563 | 1.516213 | 0 | 0 | 1 | 0 | 8e-06 | 2.5 | 375 | 4 | 1.5232 | 2 | 95.2 | 100 | 1.2 | 100 | cell_voltage | neutral | Na+ | SO4^2- | mixed_or_other | cathode | carbon | carbon | flat_sheet_REM | both_operation_and_contact | -3.531185 | 65.7
486 | Gu2026_EDMF_4CP | Efficient and safe 4-chlorophenol degradation via redox-tunable dual-membrane electrocatalysis | 4-chlorophenol | 0.7778469 | 7 | -2.4 | 25 | 128.56 | 2.8 | 0 | 300 | 3 | 0.02083333 | 0.0002083333 | 0.0002188375 | 9.1392 | 18.2784 | 8e-10 | 7.430968e-10 | 2880 | 588.9879 | 5382.879 | 4.485732 | 0.007616 | 1 | 20.23 | 1 | 1 | 1 | 1 | 2 | 8 | 0 | 33.1168 | 1200 | 18.2784 | 1200 | 65.65126 | 1.817243 | 0 | 0 | 1 | 0 | 8e-06 | 5 | 750 | 4 | 1.5232 | 2 | 95.2 | 100 | 1.2 | 100 | cell_voltage | neutral | Na+ | SO4^2- | mixed_or_other | anode | carbon | carbon | flat_sheet_REM | both_operation_and_contact | -3.647167 | 37.9
487 | Gu2026_EDMF_4CP | Efficient and safe 4-chlorophenol degradation via redox-tunable dual-membrane electrocatalysis | 4-chlorophenol | 0.7778469 | 7 | -2.4 | 25 | 128.56 | 2.8 | 0 | 300 | 3 | 0.02083333 | 0.0002083333 | 0.0002188375 | 9.1392 | 18.2784 | 8e-10 | 7.430968e-10 | 2880 | 588.9879 | 5382.879 | 4.485732 | 0.007616 | 1 | 20.23 | 1 | 1 | 1 | 1 | 2 | 8 | 0 | 33.1168 | 1200 | 18.2784 | 1200 | 65.65126 | 1.817243 | 0 | 0 | 1 | 0 | 8e-06 | 5 | 750 | 4 | 1.5232 | 2 | 95.2 | 100 | 1.2 | 100 | cell_voltage | neutral | Na+ | SO4^2- | mixed_or_other | cathode | carbon | carbon | flat_sheet_REM | both_operation_and_contact | -3.045115 | 58.1
489 | Almassi2020_CTi4O7_DBAA | Mechanistic Investigation of Haloacetic Acid Reduction Using Carbon-Ti4O7 Composite Reactive Electrochemical Membranes | dibromoacetic acid | 0.004590441 | 7 | 5.61 | 25 | 217.844 | 1.38 | -1 | 10 | -1.5 | 0.005555556 | 5.555556e-05 | 0.0001851852 | 10.8 | 11 | 8e-10 | 1.314534e-10 | 12000000 | 2817.503 | 30429.03 | 0.1878335 | 6.666667e-05 | 2 | 37.3 | 1 | 1 | 0 | 0 | 4 | 6 | 1 | 29.2778 | 162000 | 11 | 162000 | 14727.27 | 4.168122 | 0 | 0 | 1 | 1 | 8e-06 | 0.3333333 | 200 | 1 | 0.061111 | 2 | 30 | 0.35 | 10 | 10 | potential | anion | K+ | mixed | mixed_or_other | cathode | Ti4O7_REM | Ni_or_NiOx | disk_REM | both_operation_and_contact | -2.128377 | 73
490 | Almassi2020_CTi4O7_DBAA | Mechanistic Investigation of Haloacetic Acid Reduction Using Carbon-Ti4O7 Composite Reactive Electrochemical Membranes | dibromoacetic acid | 0.004590441 | 7 | 5.61 | 25 | 217.844 | 1.38 | -1 | 10 | -1.5 | 0.005555556 | 5.555556e-05 | 0.0001851852 | 10.8 | 11 | 8e-10 | 1.314534e-10 | 14000000 | 2817.503 | 30429.03 | 0.1878335 | 6.666667e-05 | 2 | 37.3 | 1 | 1 | 0 | 0 | 4 | 6 | 1 | 29.2778 | 162000 | 11 | 162000 | 14727.27 | 4.168122 | 0 | 0 | 1 | 1 | 8e-06 | 0.3333333 | 200 | 1 | 0.061111 | 2 | 30 | 0.3 | 10 | 10 | potential | anion | K+ | mixed | mixed_or_other | cathode | Ti4O7_REM | Ni_or_NiOx | disk_REM | both_operation_and_contact | -1.363498 | 94
491 | Almassi2020_CTi4O7_DBAA | Mechanistic Investigation of Haloacetic Acid Reduction Using Carbon-Ti4O7 Composite Reactive Electrochemical Membranes | dibromoacetic acid | 0.004590441 | 7 | 5.61 | 25 | 217.844 | 1.38 | -1 | 10 | -1.5 | 0.005555556 | 5.555556e-05 | 0.0001851852 | 10.8 | 11 | 8e-10 | 1.314534e-10 | 21000000 | 2817.503 | 30429.03 | 0.1878335 | 6.666667e-05 | 2 | 37.3 | 1 | 1 | 0 | 0 | 4 | 6 | 1 | 29.2778 | 162000 | 11 | 162000 | 14727.27 | 4.168122 | 0 | 0 | 1 | 1 | 8e-06 | 0.3333333 | 200 | 1 | 0.061111 | 2 | 30 | 0.2 | 10 | 10 | potential | anion | K+ | mixed | mixed_or_other | cathode | Ti4O7_REM | Ni_or_NiOx | disk_REM | both_operation_and_contact | -1.213054 | 96.2
492 | Almassi2024_ReTi4O7_ClO4 | Mechanistic Study of Electrocatalytic Perchlorate Reduction using an Oxorhenium Complex Supported on a Ti4O7 Support | perchlorate | 5 | 7 | 17 | 25 | 99.449 | -4.76 | -1 | 15 | 1.895 | 0.005555556 | 5.555556e-05 | 0.0001851852 | 10.8 | 10.8003 | 1.8e-09 | 2.957702e-10 | 16800000 | 1252.223 | 13524.01 | 1252.189 | 0.9999722 | 1 | 92.24 | 4 | 0 | 0 | 0 | 5 | 5 | 0 | 0 |  | 10.8003 | 10.8003 |  |  | 1 | 0 | 0 | 0 | 1.8e-05 | 0.3342916 | 200 | 1.0029 | 0.060174 | 2 | 30 | 0.25 | 10 | 15 | current_density | anion | Na+; K+ | ClO4- | bio_or_catalytic_non_electrochemical | cathode | Ti4O7_REM | Ni_or_NiOx | disk_REM | contact_time_only | -3.792844 | 21.6
493 | Almassi2024_ReTi4O7_ClO4 | Mechanistic Study of Electrocatalytic Perchlorate Reduction using an Oxorhenium Complex Supported on a Ti4O7 Support | perchlorate | 5 | 7 | 17 | 25 | 99.449 | -4.76 | -1 | 15 | 3.989 | 0.005555556 | 5.555556e-05 | 0.0001851852 | 10.8 | 10.8003 | 1.8e-09 | 2.957702e-10 | 16800000 | 1252.223 | 13524.01 | 1252.189 | 0.9999722 | 1 | 92.24 | 4 | 0 | 0 | 0 | 5 | 5 | 0 | 0 |  | 10.8003 | 10.8003 |  |  | 1 | 0 | 0 | 0 | 1.8e-05 | 0.3342916 | 200 | 1.0029 | 0.060174 | 2 | 30 | 0.25 | 10 | 15 | current_density | anion | Na+; K+ | ClO4- | bio_or_catalytic_non_electrochemical | cathode | Ti4O7_REM | Ni_or_NiOx | disk_REM | contact_time_only | -3.370955 | 31
494 | Almassi2024_ReTi4O7_ClO4 | Mechanistic Study of Electrocatalytic Perchlorate Reduction using an Oxorhenium Complex Supported on a Ti4O7 Support | perchlorate | 5 | 7 | 17 | 25 | 99.449 | -4.76 | -1 | 15 | 5.883 | 0.005555556 | 5.555556e-05 | 0.0001851852 | 10.8 | 10.8003 | 1.8e-09 | 2.957702e-10 | 16800000 | 1252.223 | 13524.01 | 1252.189 | 0.9999722 | 1 | 92.24 | 4 | 0 | 0 | 0 | 5 | 5 | 0 | 0 |  | 10.8003 | 10.8003 |  |  | 1 | 0 | 0 | 0 | 1.8e-05 | 0.3342916 | 200 | 1.0029 | 0.060174 | 2 | 30 | 0.25 | 10 | 15 | current_density | anion | Na+; K+ | ClO4- | bio_or_catalytic_non_electrochemical | cathode | Ti4O7_REM | Ni_or_NiOx | disk_REM | contact_time_only | -3.070972 | 39.4
495 | Almassi2024_ReTi4O7_ClO4 | Mechanistic Study of Electrocatalytic Perchlorate Reduction using an Oxorhenium Complex Supported on a Ti4O7 Support | perchlorate | 5 | 7 | 17 | 25 | 99.449 | -4.76 | -1 | 15 | 7.877 | 0.005555556 | 5.555556e-05 | 0.0001851852 | 10.8 | 10.8003 | 1.8e-09 | 2.957702e-10 | 16800000 | 1252.223 | 13524.01 | 1252.189 | 0.9999722 | 1 | 92.24 | 4 | 0 | 0 | 0 | 5 | 5 | 0 | 0 |  | 10.8003 | 10.8003 |  |  | 1 | 0 | 0 | 0 | 1.8e-05 | 0.3342916 | 200 | 1.0029 | 0.060174 | 2 | 30 | 0.25 | 10 | 15 | current_density | anion | Na+; K+ | ClO4- | bio_or_catalytic_non_electrochemical | cathode | Ti4O7_REM | Ni_or_NiOx | disk_REM | contact_time_only | -2.643708 | 53.6
530 | Rajic2014_TCE_PolarityReversal | Electrochemical transformation of trichloroethylene in aqueous solution by electrode polarity reversal | trichloroethylene | 0.040338 | 7 | 0 | 25 | 131.389 | 2.502 | 0 | 24.72 | 23.579 | 0.01856583 | 0.0001856583 | 0.000201515 | 5.634909 | 5.634914 | 8.16e-10 | 7.21607e-10 | 295077.5 | 317.1034 | 1786.849 | 0.4963469 | 0.001565252 | 3 | 0 | 0 | 0 | 0 | 0 | 3 | 5 | 0 | 25.642 | 3600 | 5.634914 | 3600 | 638.874 | 2.805415 | 0 | 0 | 1 | 1 | 8.16e-06 | 2.835 | 668.37 | 2.545 | 113.4 | 1.135519 | 92.13127 | 1.6 | 25 | 6.18 | current_density | neutral | mixed | mixed | anodic_oxidation | cathode | Pd_based | Pd | tubular_REM | both_operation_and_contact | -2.08685 | 50.3
531 | Rajic2014_TCE_PolarityReversal | Electrochemical transformation of trichloroethylene in aqueous solution by electrode polarity reversal | trichloroethylene | 0.040338 | 7 | 0 | 25 | 131.389 | 2.502 | 0 | 24.72 | 23.579 | 0.01856583 | 0.0001856583 | 0.000201515 | 5.634909 | 5.634914 | 8.16e-10 | 7.21607e-10 | 295077.5 | 317.1034 | 1786.849 | 0.4963469 | 0.001565252 | 3 | 0 | 0 | 0 | 0 | 0 | 3 | 5 | 0 | 25.642 | 3600 | 5.634914 | 3600 | 638.874 | 2.805415 | 0 | 0 | 1 | 1 | 8.16e-06 | 2.835 | 668.37 | 2.545 | 113.4 | 1.135519 | 92.13127 | 1.6 | 25 | 6.18 | current_density | neutral | mixed | mixed | anodic_oxidation | cathode | Pd_based | Pd | tubular_REM | both_operation_and_contact | -1.917939 | 56.3
532 | Rajic2014_TCE_PolarityReversal | Electrochemical transformation of trichloroethylene in aqueous solution by electrode polarity reversal | trichloroethylene | 0.040338 | 7 | 0 | 25 | 131.389 | 2.502 | 0 | 24.72 | 23.579 | 0.01856583 | 0.0001856583 | 0.000201515 | 5.634909 | 5.634914 | 8.16e-10 | 7.21607e-10 | 295077.5 | 317.1034 | 1786.849 | 0.4963469 | 0.001565252 | 3 | 0 | 0 | 0 | 0 | 0 | 3 | 5 | 0 | 25.642 | 3600 | 5.634914 | 3600 | 638.874 | 2.805415 | 0 | 0 | 1 | 1 | 8.16e-06 | 2.835 | 668.37 | 2.545 | 113.4 | 1.135519 | 92.13127 | 1.6 | 25 | 6.18 | current_density | neutral | mixed | mixed | anodic_oxidation | cathode | Pd_based | Pd | tubular_REM | both_operation_and_contact | -1.562699 | 69.3
533 | Rajic2014_TCE_PolarityReversal | Electrochemical transformation of trichloroethylene in aqueous solution by electrode polarity reversal | trichloroethylene | 0.040338 | 7 | 0 | 25 | 131.389 | 2.502 | 0 | 24.72 | 23.579 | 0.01856583 | 0.0001856583 | 0.000201515 | 5.634909 | 5.634914 | 8.16e-10 | 7.21607e-10 | 295077.5 | 317.1034 | 1786.849 | 0.4963469 | 0.001565252 | 3 | 0 | 0 | 0 | 0 | 0 | 3 | 5 | 0 | 25.642 | 3600 | 5.634914 | 3600 | 638.874 | 2.805415 | 0 | 0 | 1 | 1 | 8.16e-06 | 2.835 | 668.37 | 2.545 | 113.4 | 1.135519 | 92.13127 | 1.6 | 25 | 6.18 | current_density | neutral | mixed | mixed | anodic_oxidation | cathode | Pd_based | Pd | tubular_REM | both_operation_and_contact | -2.58188 | 34.7
534 | Rajic2014_TCE_PolarityReversal | Electrochemical transformation of trichloroethylene in aqueous solution by electrode polarity reversal | trichloroethylene | 0.040338 | 7 | 0 | 25 | 131.389 | 2.502 | 0 | 24.72 | 23.579 | 0.01856583 | 0.0001856583 | 0.000201515 | 5.634909 | 5.634914 | 8.16e-10 | 7.21607e-10 | 295077.5 | 317.1034 | 1786.849 | 0.4963469 | 0.001565252 | 3 | 0 | 0 | 0 | 0 | 0 | 3 | 5 | 0 | 25.642 | 3600 | 5.634914 | 3600 | 638.874 | 2.805415 | 0 | 0 | 1 | 1 | 8.16e-06 | 2.835 | 668.37 | 2.545 | 113.4 | 1.135519 | 92.13127 | 1.6 | 25 | 6.18 | current_density | neutral | mixed | mixed | anodic_oxidation | cathode | Pd_based | Pd | tubular_REM | both_operation_and_contact | -3.051089 | 23.4
535 | Rajic2014_TCE_PolarityReversal | Electrochemical transformation of trichloroethylene in aqueous solution by electrode polarity reversal | trichloroethylene | 0.040338 | 7 | 0 | 25 | 131.389 | 2.502 | 0 | 24.72 | 23.579 | 0.01856583 | 0.0001856583 | 0.000201515 | 5.634909 | 5.634914 | 8.16e-10 | 7.21607e-10 | 295077.5 | 317.1034 | 1786.849 | 0.4963469 | 0.001565252 | 3 | 0 | 0 | 0 | 0 | 0 | 3 | 5 | 0 | 25.642 | 3600 | 5.634914 | 3600 | 638.874 | 2.805415 | 0 | 0 | 1 | 1 | 8.16e-06 | 2.835 | 668.37 | 2.545 | 113.4 | 1.135519 | 92.13127 | 1.6 | 25 | 6.18 | current_density | neutral | mixed | mixed | anodic_oxidation | cathode | Pd_based | Pd | tubular_REM | both_operation_and_contact | -2.101271 | 49.8
536 | Rajic2014_TCE_PolarityReversal | Electrochemical transformation of trichloroethylene in aqueous solution by electrode polarity reversal | trichloroethylene | 0.040338 | 7 | 0 | 25 | 131.389 | 2.502 | 0 | 24.72 | 23.579 | 0.01856583 | 0.0001856583 | 0.000201515 | 5.634909 | 5.634914 | 8.16e-10 | 7.21607e-10 | 295077.5 | 317.1034 | 1786.849 | 0.4963469 | 0.001565252 | 3 | 0 | 0 | 0 | 0 | 0 | 3 | 5 | 0 | 25.642 | 3600 | 5.634914 | 3600 | 638.874 | 2.805415 | 0 | 0 | 1 | 1 | 8.16e-06 | 2.835 | 668.37 | 2.545 | 113.4 | 1.135519 | 92.13127 | 1.6 | 25 | 6.18 | current_density | neutral | mixed | mixed | anodic_oxidation | cathode | Pd_based | Pd | tubular_REM | both_operation_and_contact | -2.693255 | 31.7
537 | Rajic2014_TCE_PolarityReversal | Electrochemical transformation of trichloroethylene in aqueous solution by electrode polarity reversal | trichloroethylene | 0.040338 | 7 | 0 | 25 | 131.389 | 2.502 | 0 | 24.72 | 23.579 | 0.01856583 | 0.0001856583 | 0.000201515 | 5.634909 | 5.634914 | 8.16e-10 | 7.21607e-10 | 295077.5 | 317.1034 | 1786.849 | 0.4963469 | 0.001565252 | 3 | 0 | 0 | 0 | 0 | 0 | 3 | 5 | 0 | 25.642 | 3600 | 5.634914 | 3600 | 638.874 | 2.805415 | 0 | 0 | 1 | 1 | 8.16e-06 | 2.835 | 668.37 | 2.545 | 113.4 | 1.135519 | 92.13127 | 1.6 | 25 | 6.18 | current_density | neutral | mixed | mixed | anodic_oxidation | cathode | Pd_based | Pd | tubular_REM | both_operation_and_contact | -2.560451 | 35.3
538 | Rajic2014_TCE_PolarityReversal | Electrochemical transformation of trichloroethylene in aqueous solution by electrode polarity reversal | trichloroethylene | 0.040338 | 7 | 0 | 25 | 131.389 | 2.502 | 0 | 24.72 | 23.579 | 0.01856583 | 0.0001856583 | 0.000201515 | 5.634909 | 5.634914 | 8.16e-10 | 7.21607e-10 | 295077.5 | 317.1034 | 1786.849 | 0.4963469 | 0.001565252 | 3 | 0 | 0 | 0 | 0 | 0 | 3 | 5 | 0 | 25.642 | 3600 | 5.634914 | 3600 | 638.874 | 2.805415 | 0 | 0 | 1 | 1 | 8.16e-06 | 2.835 | 668.37 | 2.545 | 113.4 | 1.135519 | 92.13127 | 1.6 | 25 | 6.18 | current_density | neutral | mixed | mixed | anodic_oxidation | cathode | Pd_based | Pd | tubular_REM | both_operation_and_contact | -2.018452 | 52.7
539 | Rajic2014_TCE_PolarityReversal | Electrochemical transformation of trichloroethylene in aqueous solution by electrode polarity reversal | trichloroethylene | 0.040338 | 7 | 0 | 25 | 131.389 | 2.502 | 0 | 24.72 | 23.579 | 0.01856583 | 0.0001856583 | 0.000201515 | 5.634909 | 5.634914 | 8.16e-10 | 7.21607e-10 | 295077.5 | 317.1034 | 1786.849 | 0.4963469 | 0.001565252 | 3 | 0 | 0 | 0 | 0 | 0 | 3 | 5 | 0 | 25.642 | 3600 | 5.634914 | 3600 | 638.874 | 2.805415 | 0 | 0 | 1 | 1 | 8.16e-06 | 2.835 | 668.37 | 2.545 | 113.4 | 1.135519 | 92.13127 | 1.6 | 25 | 6.18 | current_density | neutral | mixed | mixed | anodic_oxidation | cathode | Pd_based | Pd | tubular_REM | both_operation_and_contact | -1.904134 | 56.8
540 | Rajic2014_TCE_PolarityReversal | Electrochemical transformation of trichloroethylene in aqueous solution by electrode polarity reversal | trichloroethylene | 0.040338 | 7 | 0 | 25 | 131.389 | 2.502 | 0 | 24.72 | 11.789 | 0.01856583 | 0.0001856583 | 0.000201329 | 5.640115 | 5.640121 | 8.16e-10 | 7.226073e-10 | 291885.3 | 316.3722 | 1784.375 | 0.4956598 | 0.001566699 | 3 | 0 | 0 | 0 | 0 | 0 | 3 | 5 | 0 | 25.642 | 3600 | 5.640121 | 3600 | 638.2842 | 2.805014 | 0 | 0 | 1 | 1 | 8.16e-06 | 2.835 | 668.37 | 2.545 | 113.4 | 1.135519 | 92.21639 | 1.6 | 25 | 6.18 | current_density | neutral | mixed | mixed | anodic_oxidation | cathode | Pd_based | Pd | tubular_REM | both_operation_and_contact | -2.362845 | 41.2
541 | Rajic2014_TCE_PolarityReversal | Electrochemical transformation of trichloroethylene in aqueous solution by electrode polarity reversal | trichloroethylene | 0.040338 | 7 | 0 | 25 | 131.389 | 2.502 | 0 | 24.72 | 35.368 | 0.01856583 | 0.0001856583 | 0.000201515 | 5.634909 | 5.634914 | 8.16e-10 | 7.21607e-10 | 295077.5 | 317.1034 | 1786.849 | 0.4963469 | 0.001565252 | 3 | 0 | 0 | 0 | 0 | 0 | 3 | 5 | 0 | 25.642 | 3600 | 5.634914 | 3600 | 638.874 | 2.805415 | 0 | 0 | 1 | 1 | 8.16e-06 | 2.835 | 668.37 | 2.545 | 113.4 | 1.135519 | 92.13127 | 1.6 | 25 | 6.18 | current_density | neutral | mixed | mixed | anodic_oxidation | cathode | Pd_based | Pd | tubular_REM | both_operation_and_contact | -1.490437 | 71.9
542 | Rajic2014_TCE_PolarityReversal | Electrochemical transformation of trichloroethylene in aqueous solution by electrode polarity reversal | trichloroethylene | 0.040338 | 7 | 0 | 25 | 131.389 | 2.502 | 0 | 24.72 | 47.157 | 0.01856583 | 0.0001856583 | 0.000201515 | 5.634909 | 5.634914 | 8.16e-10 | 7.21607e-10 | 295077.5 | 317.1034 | 1786.849 | 0.4963469 | 0.001565252 | 3 | 0 | 0 | 0 | 0 | 0 | 3 | 5 | 0 | 25.642 | 3600 | 5.634914 | 3600 | 638.874 | 2.805415 | 0 | 0 | 1 | 1 | 8.16e-06 | 2.835 | 668.37 | 2.545 | 113.4 | 1.135519 | 92.13127 | 1.6 | 25 | 6.18 | current_density | neutral | mixed | mixed | anodic_oxidation | cathode | Pd_based | Pd | tubular_REM | both_operation_and_contact | -1.791871 | 60.9
543 | Rajic2014_TCE_PolarityReversal | Electrochemical transformation of trichloroethylene in aqueous solution by electrode polarity reversal | trichloroethylene | 0.016744 | 7 | 0 | 25 | 131.389 | 2.502 | 0 | 24.72 | 23.579 | 0.01856583 | 0.0001856583 | 0.000201515 | 5.634909 | 5.634914 | 8.16e-10 | 7.21607e-10 | 295077.5 | 317.1034 | 1786.849 | 0.4963469 | 0.001565252 | 3 | 0 | 0 | 0 | 0 | 0 | 3 | 5 | 0 | 25.642 | 3600 | 5.634914 | 3600 | 638.874 | 2.805415 | 0 | 0 | 1 | 1 | 8.16e-06 | 2.835 | 668.37 | 2.545 | 113.4 | 1.135519 | 92.13127 | 1.6 | 25 | 6.18 | current_density | neutral | mixed | mixed | anodic_oxidation | cathode | Pd_based | Pd | tubular_REM | both_operation_and_contact | -1.742901 | 62.7
544 | Rajic2014_TCE_PolarityReversal | Electrochemical transformation of trichloroethylene in aqueous solution by electrode polarity reversal | trichloroethylene | 0.081438 | 7 | 0 | 25 | 131.389 | 2.502 | 0 | 24.72 | 23.579 | 0.01856583 | 0.0001856583 | 0.000201515 | 5.633344 | 5.633349 | 8.16e-10 | 7.21607e-10 | 295077.5 | 317.0154 | 1785.857 | 0.4960713 | 0.001564818 | 3 | 0 | 0 | 0 | 0 | 0 | 3 | 5 | 0 | 25.642 | 3600 | 5.633349 | 3600 | 639.0515 | 2.805536 | 0 | 0 | 1 | 1 | 8.16e-06 | 2.835 | 668.37 | 2.545 | 113.4 | 1.135203 | 92.13127 | 1.6 | 25 | 6.18 | current_density | neutral | mixed | mixed | anodic_oxidation | cathode | Pd_based | Pd | tubular_REM | both_operation_and_contact | -3.041051 | 23.6
545 | Rajic2014_TCE_PolarityReversal | Electrochemical transformation of trichloroethylene in aqueous solution by electrode polarity reversal | trichloroethylene | 0.040338 | 7 | 0 | 25 | 131.389 | 2.502 | 0 | 24.72 | 23.579 | 0.01856583 | 0.0001856583 | 0.000201515 | 5.634909 | 5.634914 | 8.16e-10 | 7.21607e-10 | 295077.5 | 317.1034 | 1786.849 | 0.4963469 | 0.001565252 | 3 | 0 | 0 | 0 | 0 | 0 | 3 | 5 | 0 | 25.642 | 3600 | 5.634914 | 3600 | 638.874 | 2.805415 | 0 | 0 | 1 | 1 | 8.16e-06 | 2.835 | 668.37 | 2.545 | 113.4 | 1.135519 | 92.13127 | 1.6 | 25 | 6.18 | current_density | neutral | mixed | mixed | anodic_oxidation | cathode | Pd_based | Pd | tubular_REM | both_operation_and_contact | -2.57829 | 34.8
546 | Rajic2014_TCE_PolarityReversal | Electrochemical transformation of trichloroethylene in aqueous solution by electrode polarity reversal | trichloroethylene | 0.040338 | 7 | 0 | 25 | 131.389 | 2.502 | 0 | 24.72 | 23.579 | 0.01856583 | 0.0001856583 | 0.000201515 | 5.634909 | 5.634914 | 8.16e-10 | 7.21607e-10 | 295077.5 | 317.1034 | 1786.849 | 0.4963469 | 0.001565252 | 3 | 0 | 0 | 0 | 0 | 0 | 3 | 5 | 0 | 25.642 | 3600 | 5.634914 | 3600 | 638.874 | 2.805415 | 0 | 0 | 1 | 1 | 8.16e-06 | 2.835 | 668.37 | 2.545 | 113.4 | 1.135519 | 92.13127 | 1.6 | 25 | 6.18 | current_density | neutral | mixed | mixed | anodic_oxidation | cathode | Pd_based | Pd | tubular_REM | both_operation_and_contact | -1.967927 | 54.5
556 | Rugira2025_PdNGrNF_24DCP | Experimental and theoretical insights into active hydrogen species on a constructed Pd/N-Gr/NF electrode for electrocatalytic hydrodechlorination | 2,4-dichlorophenol | 0.62 | 3 | -4.89 | 25 | 163.003 | 3.06 | -1 | 150 | 1.91 | 0.01503819 | 0.0001503819 | 0.0001534509 | 11.10778 | 11.107778 | 6.713e-10 | 6.51262e-10 | 986463.2 | 401.6156 | 4461.057 | 1.239182 | 0.003085494 | 2 | 20.23 | 1 | 1 | 1 | 1 | 3 | 9 | 0 | 38.1268 | 3600 | 11.107778 | 3600 | 324.0972 | 2.510675 | 0 | 0 | 1 | 1 | 6.713e-06 | 2.835 | 541.37492 | 3.142 | 200 | 1.704499 | 98 | 0.1216467 | 30 | 50 | current_density | anionic | Na+ | SO4^2- | electrocatalytic_hydrodechlorination | cathode | Ni_foam | Pd | flat_sheet_REM | both_operation_and_contact | -2.054908 | 75.9
557 | Rugira2025_PdNGrNF_24DCP | Experimental and theoretical insights into active hydrogen species on a constructed Pd/N-Gr/NF electrode for electrocatalytic hydrodechlorination | 2,4-dichlorophenol | 0.62 | 3 | -4.89 | 25 | 163.003 | 3.06 | -1 | 150 | 1.91 | 0.01503819 | 0.0001503819 | 0.0001534509 | 11.05978 | 11.059783 | 6.713e-10 | 6.51262e-10 | 948975.4 | 399.8802 | 4422.589 | 1.228497 | 0.003072162 | 2 | 20.23 | 1 | 1 | 1 | 1 | 3 | 9 | 0 | 38.1268 | 3600 | 11.059783 | 3600 | 325.5037 | 2.512556 | 0 | 0 | 1 | 1 | 6.713e-06 | 2.835 | 541.37492 | 3.142 | 200 | 1.697134 | 98 | 0.1264522 | 30 | 50 | current_density | anionic | Na+ | SO4^2- | electrocatalytic_hydrodechlorination | cathode | Ni_foam | Pd | flat_sheet_REM | both_operation_and_contact | -0.9520065 | 98.6
558 | Rugira2025_PdNGrNF_24DCP | Experimental and theoretical insights into active hydrogen species on a constructed Pd/N-Gr/NF electrode for electrocatalytic hydrodechlorination | 2,4-dichlorophenol | 0.62 | 3 | -4.89 | 25 | 163.003 | 3.06 | -1 | 150 | 1.91 | 0.01503819 | 0.0001503819 | 0.0001534509 | 10.98669 | 10.986692 | 6.713e-10 | 6.51262e-10 | 948094.5 | 397.2375 | 4364.326 | 1.212313 | 0.003051859 | 2 | 20.23 | 1 | 1 | 1 | 1 | 3 | 9 | 0 | 38.1268 | 3600 | 10.986692 | 3600 | 327.6691 | 2.515436 | 0 | 0 | 1 | 1 | 6.713e-06 | 2.835 | 541.37492 | 3.142 | 200 | 1.685918 | 98 | 0.1265697 | 30 | 50 | current_density | anionic | Na+ | SO4^2- | electrocatalytic_hydrodechlorination | cathode | Ni_foam | Pd | flat_sheet_REM | both_operation_and_contact | -1.413241 | 93.1
559 | Rugira2025_PdNGrNF_24DCP | Experimental and theoretical insights into active hydrogen species on a constructed Pd/N-Gr/NF electrode for electrocatalytic hydrodechlorination | 2,4-dichlorophenol | 0.62 | 3 | -4.89 | 25 | 163.003 | 3.06 | -1 | 150 | 1.91 | 0.01503819 | 0.0001503819 | 0.0001534509 | 11.05978 | 11.059783 | 6.713e-10 | 6.51262e-10 | 948975.4 | 399.8802 | 4422.589 | 1.228497 | 0.003072162 | 2 | 20.23 | 1 | 1 | 1 | 1 | 3 | 9 | 0 | 38.1268 | 3600 | 11.059783 | 3600 | 325.5037 | 2.512556 | 0 | 0 | 1 | 1 | 6.713e-06 | 2.835 | 541.37492 | 3.142 | 200 | 1.697134 | 98 | 0.1264522 | 30 | 50 | current_density | anionic | Na+ | SO4^2- | electrocatalytic_hydrodechlorination | cathode | Ni_foam | Pd | flat_sheet_REM | both_operation_and_contact | -0.8970493 | 98.9
561 | Zhao2024_MXeneNiMOF_2CP | Mxene-functionalized metal–organic frameworks enhancing the generation of active hydrogen atoms for efficient electrocatalytic hydrodechlorination | 2-chlorophenol | 0.040338 | 7 | -1.5 | 25 | 128.558 | 2.046 | 0 | 150 | 23.579 | 0.0063 | 6.3e-05 | 6.455052e-05 | 19.38755 | 19.387546 | 8e-10 | 7.713494e-10 | 5931491.8 | 104.73 | 2030.458 | 0.3760108 | 0.003590286 | 1 | 20.23 | 1 | 1 | 1 | 1 | 2 | 8 | 0 | 33.117 | 5400 | 19.387546 | 5400 | 278.5293 | 2.444871 | 0 | 0 | 1 | 1 | 8e-06 | 2.835 | 226.8 | 7.5 | 200 | 1.251476 | 97.59797 | 0.02429776 | 10 | 50 | current_density | neutral | Na+ | SO4^2- | electrocatalytic_hydrodechlorination | cathode | SnO2_REM | Pd | flat_sheet_REM | both_operation_and_contact | -0.7443041 | 99.99
670 | Zhou2025_CoNCNF_FLO | Rapid Electrochemical Dehalogenation of Florfenicol by Flexible Freestanding Non-Noble Metal Electrodes | florfenicol | 0.02791596 | 6 | -2.49 | 25 | 358.218 | 0.98 | 0 | 150 | 2.5 | 0.04166667 | 0.0004166667 | 0.0004197131 | 2.172405 | 2.172 | 3.8e-10 | 3.758702e-10 | 15733288.2 | 1018.141 | 2211.815 | 0.6143931 | 0.0006034459 | 3 | 83.47 | 5 | 2 | 1 | 1 | 9 | 21 | 6 | 77.91 | 3600 | 2.172 | 3600 | 1657.459 | 3.219443 | 0 | 0 | 1 | 1 | 3.8e-06 | 10 | 1500 | 4 | 100 | 0.911787 | 99.27416 | 0.002768058 | 10 | 50 | current_density | neutral | Na+ | SO4^2- | mixed_or_other | cathode | SnO2_REM | Co_single_atom_or_CoPc | REM | both_operation_and_contact | 1.444678 | 99.99
671 | Zhou2025_CoNCNF_FLO | Rapid Electrochemical Dehalogenation of Florfenicol by Flexible Freestanding Non-Noble Metal Electrodes | florfenicol | 0.02791596 | 6 | -2.49 | 25 | 358.218 | 0.98 | 0 | 150 | 2.5 | 0.08333333 | 0.0008333333 | 0.0008394263 | 1.086203 | 1.086 | 3.8e-10 | 3.758702e-10 | 15733288.2 | 2036.283 | 2211.815 | 0.6143931 | 0.0003017229 | 3 | 83.47 | 5 | 2 | 1 | 1 | 9 | 21 | 6 | 77.91 | 3600 | 1.086 | 3600 | 3314.917 | 3.520473 | 0 | 0 | 1 | 1 | 3.8e-06 | 20 | 3000 | 4 | 100 | 0.911787 | 99.27416 | 0.002768058 | 10 | 50 | current_density | neutral | Na+ | SO4^2- | mixed_or_other | cathode | SnO2_REM | Co_single_atom_or_CoPc | REM | both_operation_and_contact | 1.063807 | 95.7
672 | Zhou2025_CoNCNF_FLO | Rapid Electrochemical Dehalogenation of Florfenicol by Flexible Freestanding Non-Noble Metal Electrodes | florfenicol | 0.05583192 | 6 | -2.49 | 25 | 358.218 | 0.98 | 0 | 150 | 2.5 | 0.04166667 | 0.0004166667 | 0.0004197131 | 2.172405 | 2.172 | 3.8e-10 | 3.758702e-10 | 15811435.9 | 1018.141 | 2211.815 | 0.6143931 | 0.0006034459 | 3 | 83.47 | 5 | 2 | 1 | 1 | 9 | 21 | 6 | 77.91 | 3600 | 2.172 | 3600 | 1657.459 | 3.219443 | 0 | 0 | 1 | 1 | 3.8e-06 | 10 | 1500 | 4 | 100 | 0.911787 | 99.27416 | 0.002754377 | 10 | 50 | current_density | neutral | Na+ | SO4^2- | mixed_or_other | cathode | SnO2_REM | Co_single_atom_or_CoPc | REM | both_operation_and_contact | 0.241255 | 93.7
681 | Deng2025_Pd1Co1CP_246TCP | Electronic structure modulation on PdCo bimetal for enhanced atomic hydrogen mediated electro-dehalogention of 2,4,6-trichlorophenol | 2,4,6-trichlorophenol | 0.05064625 | 4 | -2.23 | 25 | 197.448 | 3.69 | 0 | 150 | 2.5 | 0.04166667 | 0.0004166667 | 0.0005555556 | 0.18 | 0.18 | 6e-10 | 3.897114e-10 | 50000 | 142.5556 | 25.66001 | 0.003563891 | 2.5e-05 | 3 | 20.23 | 1 | 1 | 1 | 1 | 4 | 10 | 0 | 43.1368 | 7200 | 0.18 | 7200 | 40000 | 4.60206 | 0 | 0 | 1 | 1 | 6e-06 | 10 | 1500 | 4 | 100 | 0.1 | 75 | 30 | 3 | 50 | current_density | neutral | Na+ | SO4^2- | mixed_or_other | cathode | SnO2_REM | Pd | REM | both_operation_and_contact | 2.641328 | 92
682 | Deng2025_Pd1Co1CP_24DCP | Electronic structure modulation on PdCo bimetal for enhanced atomic hydrogen mediated electro-dehalogention of 2,4,6-trichlorophenol | 2,4-dichlorophenol | 0.06134856 | 4 | -3.89 | 25 | 163.003 | 3.06 | -1 | 150 | 2.5 | 0.04166667 | 0.0004166667 | 0.0005555556 | 0.18 | 0.18 | 6.713e-10 | 4.360221e-10 | 50000 | 127.4145 | 22.93462 | 0.003185363 | 2.5e-05 | 2 | 20.23 | 1 | 1 | 1 | 1 | 3 | 9 | 0 | 38.1268 | 7200 | 0.18 | 7200 | 40000 | 4.60206 | 0 | 0 | 1 | 1 | 6.713e-06 | 10 | 1500 | 4 | 100 | 0.1 | 75 | 30 | 3 | 50 | current_density | anionic | Na+ | SO4^2- | mixed_or_other | cathode | SnO2_REM | Pd | REM | both_operation_and_contact | 2.535911 | 89.7
683 | Deng2025_Pd1Co1CP_ATZ | Electronic structure modulation on PdCo bimetal for enhanced atomic hydrogen mediated electro-dehalogention of 2,4,6-trichlorophenol | atrazine | 0.04636284 | 4 | 2.3 | 25 | 215.69 | 2.7 | 0 | 150 | 2.5 | 0.04166667 | 0.0004166667 | 0.0005555556 | 0.18 | 0.18 | 6.5e-10 | 4.221874e-10 | 50000 | 131.5898 | 23.68616 | 0.003289745 | 2.5e-05 | 1 | 62.73 | 5 | 2 | 1 | 1 | 6 | 14 | 4 | 57.7594 | 7200 | 0.18 | 7200 | 40000 | 4.60206 | 0 | 0 | 1 | 1 | 6.5e-06 | 10 | 1500 | 4 | 100 | 0.1 | 75 | 30 | 3 | 50 | current_density | neutral | Na+ | SO4^2- | mixed_or_other | cathode | SnO2_REM | Pd | REM | both_operation_and_contact | 2.510686 | 89.1
684 | Deng2025_Pd1Co1CP_DCFNa | Electronic structure modulation on PdCo bimetal for enhanced atomic hydrogen mediated electro-dehalogention of 2,4,6-trichlorophenol | diclofenac sodium | 0.03143369 | 4 | -0.2 | 25 | 318.13 | 4.5 | -1 | 150 | 2.5 | 0.04166667 | 0.0004166667 | 0.0005555556 | 0.18 | 0.18 | 5e-10 | 3.247595e-10 | 50000 | 171.0667 | 30.79201 | 0.004276669 | 2.5e-05 | 2 | 52.16 | 3 | 1 | 2 | 2 | 6 | 20 | 4 | 74.8977 | 7200 | 0.18 | 7200 | 40000 | 4.60206 | 0 | 0 | 1 | 1 | 5e-06 | 10 | 1500 | 4 | 100 | 0.1 | 75 | 30 | 3 | 50 | current_density | anionic | Na+ | SO4^2- | mixed_or_other | cathode | SnO2_REM | Pd | REM | both_operation_and_contact | 2.150769 | 78.7
685 | Deng2025_Pd1Co1CP_4CP | Electronic structure modulation on PdCo bimetal for enhanced atomic hydrogen mediated electro-dehalogention of 2,4,6-trichlorophenol | 4-chlorophenol | 0.07778469 | 4 | -5.4 | 25 | 128.56 | 2.8 | 0 | 150 | 2.5 | 0.04166667 | 0.0004166667 | 0.0005555556 | 0.18 | 0.18 | 8e-10 | 5.196152e-10 | 50000 | 106.9167 | 19.24501 | 0.002672918 | 2.5e-05 | 1 | 20.23 | 1 | 1 | 1 | 1 | 2 | 8 | 0 | 33.1168 | 7200 | 0.18 | 7200 | 40000 | 4.60206 | 0 | 0 | 1 | 1 | 8e-06 | 10 | 1500 | 4 | 100 | 0.1 | 75 | 30 | 3 | 50 | current_density | neutral | Na+ | SO4^2- | mixed_or_other | cathode | SnO2_REM | Pd | REM | both_operation_and_contact | 1.942146 | 71.5
694 | Guo2024_PdCuOx_OCs | In situ redox growth of Pd/CuOx for enhanced electrocatalytic degradation of organic chlorides via indirect atomic H* reduction | 2,4-dichlorophenoxyacetic acid | 0.04 | 7 | 3.94 | 25 | 221.04 | 2.73 | -1 | 150 | 4 | 0.003333333 | 3.333333e-05 | 9.52381e-05 | 1.05 | 220.4082 | 6e-10 | 1.242377e-10 | 70909.09 | 76.65798 | 80.49088 | 0.02235858 | 0.0002916667 | 3 | 83.47 | 5 | 2 | 1 | 1 | 9 | 21 | 6 | 77.91 | 3600 | 220.4082 | 3600 | 16.33333 | 1.213075 | 0 | 0 | 1 | 0 | 6e-06 | 2.45 | 120 | 12.25 | 9 | 0.1 | 35 | 55 | 10 | 50 | current_density | anionic | Na+ | SO4^2- | bio_or_catalytic_non_electrochemical | cathode | SnO2_REM | Pd | REM | both_operation_and_contact | -5.403964 | 62.9

## feature_dictionary
column | type | unit | in_raw_set | in_physics_set | raw_set_order | physics_set_order | missing_pct | provenance | definition
row_id | identifier | - | FALSE | FALSE | -1 | -1 | 0 | From the publication | Record identifier, stable across all files in this package.
ref_short | identifier | - | FALSE | FALSE | -1 | -1 | 0 | From the publication | Short source label. NOTE: not unique per study; use paper_title_full to group by study.
paper_title_full | identifier | - | FALSE | FALSE | -1 | -1 | 0 | From the publication | Source publication title. This is the study-level grouping key (40 unique values).
pollutant_name_std | identifier | - | FALSE | FALSE | -1 | -1 | 0 | From the publication | Standardised target pollutant name (29 unique values).
initial_conc_mM | numeric | mM | TRUE | TRUE | 0 | 0 | 0 | Reported | Influent concentration of the parent compound.
pH_std | numeric | - | TRUE | TRUE | 1 | 1 | 0 | Reported | Reported solution pH.
pH_minus_pKa1_model | numeric | - | TRUE | TRUE | 2 | 2 | 0 | Computed from pH and pKa | pH minus the first pKa of the pollutant; proxy for ionisation state.
temperature_C | numeric | degC | TRUE | TRUE | 3 | 3 | 0 | Reported | Reported operating temperature.
molecular_weight_g_mol | numeric | g/mol | TRUE | TRUE | 4 | 4 | 0 | Reported | Molecular weight of the parent compound.
logKow | numeric | - | TRUE | TRUE | 5 | 5 | 0 | Reported | Octanol-water partition coefficient (log10).
charge_number_z_eff | numeric | - | TRUE | TRUE | 6 | 6 | 0 | Computed from speciation | Effective charge number of the pollutant at the operating pH.
ionic_strength_mM_std | numeric | mM | TRUE | TRUE | 16 | 7 | 3.15 | Reported or imputed | Ionic strength of the electrolyte.
electrodrive_primary_value | numeric | mixed | TRUE | TRUE | 18 | 8 | 0 | Reported | Electrochemical driving magnitude as reported: current density, total current, cell voltage, or electrode potential. The physical quantity is given by electrodrive_primary_type.
Jv_cm_s_py | numeric | cm/s | FALSE | TRUE | -1 | 9 | 0 | Computed from primitives | Permeate flux expressed as a velocity.
superficial_velocity_m_s_py | numeric | m/s | FALSE | TRUE | -1 | 10 | 0 | Computed from primitives | Superficial velocity u_s = Q / A.
interstitial_velocity_m_s_py | numeric | m/s | FALSE | TRUE | -1 | 11 | 0 | Computed from primitives | Interstitial velocity u_int = u_s / porosity.
tau_conv_s_py | numeric | s | FALSE | TRUE | -1 | 12 | 0 | Computed from primitives | Convective time tau_conv = V_void / Q.
strict_hydraulic_residence_time_aux_s_py | numeric | s | FALSE | TRUE | -1 | 13 | 0 | Computed from primitives | Auxiliary strict hydraulic residence time; near-duplicate of contact_time_s_model (identical on 216 of 222 records).
D0_m2_s_py | numeric | m^2/s | FALSE | TRUE | -1 | 14 | 0 | Reported | Free-solution diffusivity D_0.
D_eff_m2_s_py | numeric | m^2/s | FALSE | TRUE | -1 | 15 | 0 | Computed from primitives | Effective diffusivity D_eff = D_0 * porosity / tortuosity, or D_0 * porosity^1.5 when tortuosity is unavailable (which is the case for all records here).
a_s_m2_m3_py | numeric | m^-1 | FALSE | TRUE | -1 | 16 | 0 | Computed from primitives | Specific surface area per unit total volume, a_s = 6 * (1 - porosity) / d_p.
Pe_through_py | numeric | - | FALSE | TRUE | -1 | 17 | 0 | Computed from primitives | Through-flow Peclet number Pe = u_int * L / D_eff.
diffusion_time_thickness_s_py | numeric | s | FALSE | TRUE | -1 | 18 | 0 | Computed from primitives | Diffusion time across the electrode thickness.
diffusion_to_main_time_ratio_py | numeric | - | FALSE | TRUE | -1 | 19 | 0 | Computed from primitives | Diffusion time divided by the main time scale.
convection_to_main_time_ratio_py | numeric | - | FALSE | TRUE | -1 | 20 | 0 | Computed from primitives | Convective time divided by the main time scale.
desc_halogen_count | numeric | count | TRUE | TRUE | 19 | 21 | 0 | Computed (RDKit) | Number of halogen atoms (RDKit descriptor).
desc_tpsa | numeric | A^2 | TRUE | TRUE | 20 | 22 | 0 | Computed (RDKit) | Topological polar surface area (RDKit descriptor).
desc_hba | numeric | count | TRUE | TRUE | 21 | 23 | 0 | Computed (RDKit) | Hydrogen-bond acceptors (RDKit descriptor).
desc_hbd | numeric | count | TRUE | TRUE | 22 | 24 | 0 | Computed (RDKit) | Hydrogen-bond donors (RDKit descriptor).
desc_ring_count | numeric | count | TRUE | TRUE | 23 | 25 | 0 | Computed (RDKit) | Number of rings (RDKit descriptor).
desc_aromatic_ring_count | numeric | count | TRUE | TRUE | 24 | 26 | 0 | Computed (RDKit) | Number of aromatic rings (RDKit descriptor).
desc_hetero_atom_count | numeric | count | TRUE | TRUE | 25 | 27 | 0 | Computed (RDKit) | Number of heteroatoms (RDKit descriptor).
desc_heavy_atom_count | numeric | count | TRUE | TRUE | 26 | 28 | 0 | Computed (RDKit) | Number of heavy atoms (RDKit descriptor).
desc_rotatable_bond_count | numeric | count | TRUE | TRUE | 27 | 29 | 0 | Computed (RDKit) | Number of rotatable bonds (RDKit descriptor).
desc_molmr | numeric | - | TRUE | TRUE | 28 | 30 | 0 | Computed (RDKit) | Molar refractivity (RDKit descriptor).
operation_time_s_model | numeric | s | TRUE | TRUE | 29 | 31 | 6.31 | Reported | Reported total operation or reaction time.
contact_time_s_model | numeric | s | TRUE | TRUE | 30 | 32 | 0 | Mixed; see Section 2.1 | Hydraulic residence time t_HRT. This is the time base used by the kinetic decoder.
main_time_for_blackbox_s | numeric | s | TRUE | TRUE | 31 | 33 | 0 | Computed from primitives | Time variable supplied to the black-box routes.
time_scale_ratio_operation_to_contact | numeric | - | FALSE | TRUE | -1 | 34 | 6.31 | Computed from primitives | Operation time divided by contact time.
log_time_scale_ratio_operation_to_contact | numeric | - | FALSE | TRUE | -1 | 35 | 6.31 | Computed from primitives | log10 of the operation-to-contact time ratio.
operation_time_missing_flag | numeric | 0/1 | TRUE | TRUE | 32 | 36 | 0 | Reporting indicator | Reporting indicator: operation time was not reported.
contact_time_missing_flag | numeric | 0/1 | TRUE | TRUE | 33 | 37 | 0 | Reporting indicator | Reporting indicator: contact time was not reported.
has_both_operation_and_contact_time_flag | numeric | 0/1 | TRUE | TRUE | 34 | 38 | 0 | Reporting indicator | Reporting indicator: both times were reported.
time_scale_mismatch_flag | numeric | 0/1 | TRUE | TRUE | 35 | 39 | 0 | Reporting indicator | Reporting indicator: operation and contact time are inconsistent in scale.
diffusion_coefficient_cm2_s | numeric | cm^2/s | TRUE | FALSE | 7 | -1 | 0 | Reported | Free-solution diffusion coefficient as entered.
flow_rate_mL_min_model | numeric | mL/min | TRUE | FALSE | 8 | -1 | 0 | Reported | Volumetric flow rate Q.
flux_LMH_model | numeric | L m^-2 h^-1 | TRUE | FALSE | 9 | -1 | 0 | Reported | Permeate flux.
effective_area_cm2 | numeric | cm^2 | TRUE | FALSE | 10 | -1 | 0 | Reported | Effective electrode area.
reactor_liquid_volume_mL | numeric | mL | TRUE | FALSE | 11 | -1 | 0 | Reported | Liquid volume of the reactor.
thickness_mm | numeric | mm | TRUE | FALSE | 12 | -1 | 0 | Reported | Electrode thickness L.
porosity_percent | numeric | % | TRUE | FALSE | 13 | -1 | 0 | Reported | Electrode porosity.
pore_size_um | numeric | um | TRUE | FALSE | 14 | -1 | 0 | Assigned by platform | Characteristic pore size d_p. NOTE: in all 222 records this is a representative value assigned by material class, not a value reported in the source publication.
electrode_gap_mm | numeric | mm | TRUE | FALSE | 15 | -1 | 0 | Reported | Anode-cathode gap.
electrolyte_conc_mM | numeric | mM | TRUE | FALSE | 17 | -1 | 17.12 | Reported | Supporting electrolyte concentration.
electrodrive_primary_type | categorical | - | TRUE | TRUE | 36 | 40 | 0 | Assigned from description | Which physical quantity electrodrive_primary_value refers to.
charge_state_class_std | categorical | - | TRUE | TRUE | 37 | 41 | 0 | Assigned from description | Pollutant charge state class at the operating pH.
supporting_cation_model | categorical | - | TRUE | TRUE | 38 | 42 | 0 | Assigned from description | Supporting electrolyte cation.
supporting_anion_model | categorical | - | TRUE | TRUE | 39 | 43 | 0 | Assigned from description | Supporting electrolyte anion.
reaction_family_model | categorical | - | TRUE | TRUE | 40 | 44 | 0 | Assigned from description | Reaction class (e.g. anodic oxidation, electrocatalytic hydrodechlorination).
electrode_role_std | categorical | - | TRUE | TRUE | 41 | 45 | 0 | Assigned from description | Function of the active electrode (anode or cathode).
material_platform_class | categorical | - | TRUE | TRUE | 42 | 46 | 0 | Assigned from description | Electrode base material platform.
active_catalyst_family | categorical | - | TRUE | TRUE | 43 | 47 | 0 | Assigned from description | Catalytically active component.
reactor_geometry_class | categorical | - | TRUE | TRUE | 44 | 48 | 0 | Assigned from description | Reactor geometry.
time_basis_class_model | categorical | - | TRUE | TRUE | 45 | 49 | 0 | Assigned from description | Time basis on which the source reported its kinetics.
ln_kapp_HRT | target | - | FALSE | FALSE | -1 | -1 | 0 | Computed, Eq. (1) | TARGET for R3-R6. ln(k_app * t_HRT), with k_app = -ln(1 - removal/100) / t_HRT.
removal_pct_py | target | % | FALSE | FALSE | -1 | -1 | 0 | Reported | TARGET for R1/R2. Single-pass removal of the parent compound.

## route_contract
route | feature_set | target | n_numeric | n_categorical | base_model | residual_model | R2_mean | R2_sd | MAE_mean | RMSE_mean
R1 | raw | removal_pct_py | 36 | 10 | RandomForest(n_estimators=80, max_depth=7, min_samples_leaf=6) | - | 0.766 | 0.019 | 9.76 | 15.28
R2 | physics | removal_pct_py | 40 | 10 | RandomForest(n_estimators=80, max_depth=7, min_samples_leaf=6) | - | 0.767 | 0.034 | 9.13 | 15.15
R3 | raw | ln_kapp_HRT | 36 | 10 | HistGradientBoosting(max_iter=200, lr=0.05, min_samples_leaf=15, l2=0.5) | - | 0.774 | 0.024 | 8.25 | 14.83
R4 | physics | ln_kapp_HRT | 40 | 10 | HistGradientBoosting(max_iter=200, lr=0.05, min_samples_leaf=15, l2=0.5) | - | 0.783 | 0.016 | 8.2 | 14.49
R5 | physics | ln_kapp_HRT | 40 | 10 | HistGradientBoosting(max_iter=400, lr=0.04, min_samples_leaf=8) | HistGradientBoosting(max_iter=300, lr=0.05, min_samples_leaf=10) | 0.804 | 0.015 | 7.44 | 13.82
R6 | physics | ln_kapp_HRT | 40 | 10 | HistGradientBoosting(max_iter=400, lr=0.04, min_samples_leaf=8) | CatBoost(iterations=300, depth=4, lr=0.05) | 0.818 | 0.019 | 7.33 | 13.38